## Sheet1
Name | Process-Heat treatment | Mg | Nd | Ce | La | Zn | Sn | Al | Ca | Zr | Ag | Ho | Mn | Y | Gd | Cu | Si | Li | Yb | Th | Sb | Pr | Ga | Be | Fe | Ni | Sc | Tb | Dy | Er | Sr | Bi | YS(MPa) | UTS(MPa) | Ductility
Mg-15Sc-1Mn | Cast (Any cast type, then heat treated) | 83.4 | 0 | 0 | 0 | 0 | 0 | 0 | 0 | 0 | 0 | 0 | 1.4 | 0 | 0 | 0 | 0 | 0 | 0 | 0 | 0 | 0 | 0 | 0 | 0 | 0 | 15.2 | 0 | 0 | 0 | 0 | 0 | 152.5 | 174.5 | 0.25
Mg-20Gd | Cast (Any cast type, then heat treated) | 80 | 0 | 0 | 0 | 0 | 0 | 0 | 0 | 0.27 | 0 | 0 | 0.01 | 0 | 19.7 | 0.01 | 0.01 | 0 | 0 | 0 | 0 | 0 | 0 | 0 | 0 | 0 | 0 | 0 | 0 | 0 | 0 | 0 | 265 | 330 | 2.7
Mg-Gd-Y-Zn-Zr (5) | Cast (Any cast type, then heat treated) | 79.55 | 0 | 0 | 0 | 0 | 0 | 0 | 0 | 0.34 | 1.88 | 0 | 0 | 0 | 18.23 | 0 | 0 | 0 | 0 | 0 | 0 | 0 | 0 | 0 | 0 | 0 | 0 | 0 | 0 | 0 | 0 | 0 | 293 | 414 | 2.2
Mg-Y-Gd-Zr(3) | Extruded | 74.4 | 0 | 0 | 0 | 0 | 0 | 0 | 0 | 0 | 0 | 0 | 0 | 0 | 25.6 | 0 | 0 | 0 | 0 | 0 | 0 | 0 | 0 | 0 | 0 | 0 | 0 | 0 | 0 | 0 | 0 | 0 | 320 | 353 | 0.4
Mg-Al-Zn-Mn-Bi | Cast (Die cast, HPDC, fast cool) | 87 | 0 | 0 | 0 | 0.8 | 0 | 9 | 0 | 0 | 0 | 0 | 0.2 | 0 | 0 | 0 | 0 | 0 | 0 | 0 | 0 | 0 | 0 | 0 | 0 | 0 | 0 | 0 | 0 | 0 | 0 | 3 | 162 | 224 | 3.2
Mg-8Al-5Ga-3Zn | Extruded | 84 | 0 | 0 | 0 | 3 | 0 | 8 | 0 | 0 | 0 | 0 | 0 | 0 | 0 | 0 | 0 | 0 | 0 | 0 | 0 | 0 | 5 | 0 | 0 | 0 | 0 | 0 | 0 | 0 | 0 | 0 | 518 | 646 | 1.2
Mg-8Al-2Ga-Zn | Extruded | 89 | 0 | 0 | 0 | 1 | 0 | 8 | 0 | 0 | 0 | 0 | 0 | 0 | 0 | 0 | 0 | 0 | 0 | 0 | 0 | 0 | 2 | 0 | 0 | 0 | 0 | 0 | 0 | 0 | 0 | 0 | 518 | 646 | 1.2
Mg-9Al-2Ga | Extruded | 89 | 0 | 0 | 0 | 0 | 0 | 9 | 0 | 0 | 0 | 0 | 0 | 0 | 0 | 0 | 0 | 0 | 0 | 0 | 0 | 0 | 2 | 0 | 0 | 0 | 0 | 0 | 0 | 0 | 0 | 0 | 474 | 613 | 1.3
Mg-8Al-3Ga | Extruded | 89 | 0 | 0 | 0 | 0 | 0 | 8 | 0 | 0 | 0 | 0 | 0 | 0 | 0 | 0 | 0 | 0 | 0 | 0 | 0 | 0 | 3 | 0 | 0 | 0 | 0 | 0 | 0 | 0 | 0 | 0 | 498 | 630 | 2.6
Mg-8Al-2Ga | Extruded | 90 | 0 | 0 | 0 | 0 | 0 | 8 | 0 | 0 | 0 | 0 | 0 | 0 | 0 | 0 | 0 | 0 | 0 | 0 | 0 | 0 | 2 | 0 | 0 | 0 | 0 | 0 | 0 | 0 | 0 | 0 | 499 | 595 | 3.5
Mg-Zn-Ho | Extruded | 95.9 | 0 | 0 | 0 | 2.7 | 0 | 0 | 0 | 0 | 0 | 1.4 | 0 | 0 | 0 | 0 | 0 | 0 | 0 | 0 | 0 | 0 | 0 | 0 | 0 | 0 | 0 | 0 | 0 | 0 | 0 | 0 | 208 | 300 | 20
Mg-Zn-Ho | Extruded | 93 | 0 | 0 | 0 | 6 | 0 | 0 | 0 | 0 | 0 | 1 | 0 | 0 | 0 | 0 | 0 | 0 | 0 | 0 | 0 | 0 | 0 | 0 | 0 | 0 | 0 | 0 | 0 | 0 | 0 | 0 | 200 | 280 | 15
Mg-20Tb | Cast (Any cast type, then heat treated) | 80.24 | 0 | 0 | 0 | 0 | 0 | 0 | 0 | 0.01 | 0 | 0 | 0.01 | 0 | 0 | 0.01 | 0.03 | 0 | 0 | 0 | 0 | 0 | 0 | 0 | 0 | 0 | 0 | 19.7 | 0 | 0 | 0 | 0 | 228 | 280 | 3.4
ZYbK520 (1) | Extruded | 92.35 | 0 | 0 | 0 | 5 | 0 | 0 | 0.25 | 0.3 | 0 | 0 | 0.1 | 0 | 0 | 0 | 0 | 0 | 2 | 0 | 0 | 0 | 0 | 0 | 0 | 0 | 0 | 0 | 0 | 0 | 0 | 0 | 350 | 360 | 16.5
ZYbK520 (2) | Extruded | 92.35 | 0 | 0 | 0 | 5 | 0 | 0 | 0.25 | 0.3 | 0 | 0 | 0.1 | 0 | 0 | 0 | 0 | 0 | 2 | 0 | 0 | 0 | 0 | 0 | 0 | 0 | 0 | 0 | 0 | 0 | 0 | 0 | 285 | 325 | 23
ZYbK520 (3) | Extruded | 92.35 | 0 | 0 | 0 | 5 | 0 | 0 | 0.25 | 0.3 | 0 | 0 | 0.1 | 0 | 0 | 0 | 0 | 0 | 2 | 0 | 0 | 0 | 0 | 0 | 0 | 0 | 0 | 0 | 0 | 0 | 0 | 0 | 305 | 330 | 24.5
ZYbK520 (4) | Extruded | 92.35 | 0 | 0 | 0 | 5 | 0 | 0 | 0.25 | 0.3 | 0 | 0 | 0.1 | 0 | 0 | 0 | 0 | 0 | 2 | 0 | 0 | 0 | 0 | 0 | 0 | 0 | 0 | 0 | 0 | 0 | 0 | 0 | 315 | 345 | 20.5
ZYbK520 (5) | Extruded | 92.35 | 0 | 0 | 0 | 5 | 0 | 0 | 0.25 | 0.3 | 0 | 0 | 0.1 | 0 | 0 | 0 | 0 | 0 | 2 | 0 | 0 | 0 | 0 | 0 | 0 | 0 | 0 | 0 | 0 | 0 | 0 | 0 | 230 | 295 | 23.5
ZYbK520 (6) | Extruded | 92.35 | 0 | 0 | 0 | 5 | 0 | 0 | 0.25 | 0.3 | 0 | 0 | 0.1 | 0 | 0 | 0 | 0 | 0 | 2 | 0 | 0 | 0 | 0 | 0 | 0 | 0 | 0 | 0 | 0 | 0 | 0 | 0 | 260 | 300 | 21.5
Mg-Nd-Zn-Zr | Extruded | 92.35 | 0 | 0 | 0 | 5 | 0 | 0 | 0.25 | 0.3 | 0 | 0 | 0.1 | 0 | 0 | 0 | 0 | 0 | 2 | 0 | 0 | 0 | 0 | 0 | 0 | 0 | 0 | 0 | 0 | 0 | 0 | 0 | 275 | 315 | 22
Mg-Gd-Zr | Extruded | 85.9 | 0 | 0 | 0 | 0 | 0 | 0 | 0 | 0.4 | 0 | 0 | 0 | 0 | 11.8 | 0 | 0 | 0 | 0 | 0 | 0 | 0 | 0 | 0 | 0 | 0 | 0 | 0 | 0 | 1.9 | 0 | 0 | 455 | 500 | 12
Mg-Zn-Er | Extruded | 97 | 0 | 0 | 0 | 2.5 | 0 | 0 | 0 | 0 | 0 | 0 | 0 | 0 | 0 | 0 | 0 | 0 | 0 | 0 | 0 | 0 | 0 | 0 | 0 | 0 | 0 | 0 | 0 | 0.5 | 0 | 0 | 305 | 341 | 17.9
HZ32 | Cast (Any cast type, then heat treated) | 93.9 | 0 | 0 | 0 | 2.2 | 0 | 0 | 0 | 0.7 | 0 | 0 | 0 | 0 | 0 | 0 | 0 | 0 | 0 | 3.2 | 0 | 0 | 0 | 0 | 0 | 0 | 0 | 0 | 0 | 0 | 0 | 0 | 90 | 185 | 4
Magnesium ZH62A-T5 | Cast (Any cast type, then heat treated) | 91.65 | 0 | 0 | 0 | 5.7 | 0 | 0 | 0 | 0.75 | 0 | 0 | 0 | 0 | 0 | 0.1 | 0 | 0 | 0 | 1.8 | 0 | 0 | 0 | 0 | 0 | 0 | 0 | 0 | 0 | 0 | 0 | 0 | 200 | 240 | 4
Magnesium HK31A-H24 | Wrought - rolled and Forging | 95.65 | 0 | 0 | 0 | 0.3 | 0 | 0 | 0 | 0.7 | 0 | 0 | 0 | 0 | 0 | 0.1 | 0 | 0 | 0 | 3.25 | 0 | 0 | 0 | 0 | 0 | 0 | 0 | 0 | 0 | 0 | 0 | 0 | 180 | 260 | 15
Magnesium HK31A-O | Wrought - rolled and Forging | 95.65 | 0 | 0 | 0 | 0.3 | 0 | 0 | 0 | 0.7 | 0 | 0 | 0 | 0 | 0 | 0.1 | 0 | 0 | 0 | 3.25 | 0 | 0 | 0 | 0 | 0 | 0 | 0 | 0 | 0 | 0 | 0 | 0 | 120 | 200 | 30
Magnesium HK31A-T6 | Cast (Any cast type, then heat treated) | 95.65 | 0 | 0 | 0 | 0.3 | 0 | 0 | 0 | 0.7 | 0 | 0 | 0 | 0 | 0 | 0.1 | 0 | 0 | 0 | 3.25 | 0 | 0 | 0 | 0 | 0 | 0 | 0 | 0 | 0 | 0 | 0 | 0 | 120 | 220 | 8
Magnesium HM31A-F | Cast (Die cast, HPDC, fast cool) | 95.8 | 0 | 0 | 0 | 0 | 0 | 0 | 0 | 0 | 0 | 0 | 1.2 | 0 | 0 | 0 | 0 | 0 | 0 | 3 | 0 | 0 | 0 | 0 | 0 | 0 | 0 | 0 | 0 | 0 | 0 | 0 | 230 | 290 | 10
Magnesium HM31A-T5 | Extruded | 95.8 | 0 | 0 | 0 | 0 | 0 | 0 | 0 | 0 | 0 | 0 | 1.2 | 0 | 0 | 0 | 0 | 0 | 0 | 3 | 0 | 0 | 0 | 0 | 0 | 0 | 0 | 0 | 0 | 0 | 0 | 0 | 270 | 300 | 10
QH21 | Cast (Any cast type, then heat treated) | 94.8 | 1 | 0 | 0 | 0 | 0 | 0 | 0 | 0.7 | 2.5 | 0 | 0 | 0 | 0 | 0 | 0 | 0 | 0 | 1 | 0 | 0 | 0 | 0 | 0 | 0 | 0 | 0 | 0 | 0 | 0 | 0 | 185 | 240 | 2
Magnesium HM31A O Wrought Alloy (UNS M13312) | Wrought - rolled and Forging | 95.8 | 0 | 0 | 0 | 0 | 0 | 0 | 0 | 0 | 0 | 0 | 1.2 | 0 | 0 | 0 | 0 | 0 | 0 | 3 | 0 | 0 | 0 | 0 | 0 | 0 | 0 | 0 | 0 | 0 | 0 | 0 | 230 | 283 | 10
WE43 | Extruded | 96 | 0 | 0 | 0 | 0 | 0 | 0 | 0 | 0 | 0 | 0 | 1 | 0 | 0 | 0 | 0 | 0 | 0 | 3 | 0 | 0 | 0 | 0 | 0 | 0 | 0 | 0 | 0 | 0 | 0 | 0 | 270 | 300 | 10
HM21 | Wrought - rolled and Forging | 97.2 | 0 | 0 | 0 | 0 | 0 | 0 | 0 | 0 | 0 | 0 | 0.8 | 0 | 0 | 0 | 0 | 0 | 0 | 2 | 0 | 0 | 0 | 0 | 0 | 0 | 0 | 0 | 0 | 0 | 0 | 0 | 135 | 215 | 6
HM21 | Cast (Any cast type, then heat treated) | 97.2 | 0 | 0 | 0 | 0 | 0 | 0 | 0 | 0 | 0 | 0 | 0.8 | 0 | 0 | 0 | 0 | 0 | 0 | 2 | 0 | 0 | 0 | 0 | 0 | 0 | 0 | 0 | 0 | 0 | 0 | 0 | 180 | 255 | 4
HK31 | Wrought - rolled and Forging | 96.1 | 0 | 0 | 0 | 0 | 0 | 0 | 0 | 0 | 0 | 0 | 0 | 0 | 0 | 3.2 | 0 | 0 | 0 | 0.7 | 0 | 0 | 0 | 0 | 0 | 0 | 0 | 0 | 0 | 0 | 0 | 0 | 170 | 230 | 4
HK31 | Extruded | 96.1 | 0 | 0 | 0 | 0 | 0 | 0 | 0 | 0 | 0 | 0 | 0 | 0 | 0 | 3.2 | 0 | 0 | 0 | 0.7 | 0 | 0 | 0 | 0 | 0 | 0 | 0 | 0 | 0 | 0 | 0 | 0 | 180 | 255 | 4
Magnesium HZ32A-T5 | Cast (Any cast type, then heat treated) | 93.7 | 0 | 0.1 | 0 | 2.1 | 0 | 0 | 0 | 0.75 | 0 | 0 | 0 | 0 | 0 | 0.1 | 0 | 0 | 0 | 3.25 | 0 | 0 | 0 | 0 | 0 | 0 | 0 | 0 | 0 | 0 | 0 | 0 | 90 | 185 | 4
Magnesium QH21A-T6 | Cast (Any cast type, then heat treated) | 94.35 | 1.05 | 0 | 0 | 0.2 | 0 | 0 | 0 | 0.7 | 2.5 | 0 | 0 | 0 | 0 | 0.1 | 0 | 0 | 0 | 1.1 | 0 | 0 | 0 | 0 | 0 | 0 | 0 | 0 | 0 | 0 | 0 | 0 | 205 | 275 | 4
HZ11 | Extruded | 98 | 0 | 0 | 0 | 0.6 | 0 | 0 | 0 | 0.6 | 0 | 0 | 0 | 0 | 0 | 0 | 0 | 0 | 0 | 0.8 | 0 | 0 | 0 | 0 | 0 | 0 | 0 | 0 | 0 | 0 | 0 | 0 | 120 | 215 | 7
HZ11 | Wrought - rolled and Forging | 98 | 0 | 0 | 0 | 0.6 | 0 | 0 | 0 | 0.6 | 0 | 0 | 0 | 0 | 0 | 0 | 0 | 0 | 0 | 0.8 | 0 | 0 | 0 | 0 | 0 | 0 | 0 | 0 | 0 | 0 | 0 | 0 | 130 | 230 | 6
Magnesium HM21A-F | Wrought - rolled and Forging | 97.225 | 0 | 0 | 0 | 0 | 0 | 0 | 0 | 0 | 0 | 0 | 0.775 | 0 | 0 | 0 | 0 | 0 | 0 | 2 | 0 | 0 | 0 | 0 | 0 | 0 | 0 | 0 | 0 | 0 | 0 | 0 | 140 | 230 | 15
Magnesium HM21A-T5 | Wrought - rolled and Forging | 97.225 | 0 | 0 | 0 | 0 | 0 | 0 | 0 | 0 | 0 | 0 | 0.775 | 0 | 0 | 0 | 0 | 0 | 0 | 2 | 0 | 0 | 0 | 0 | 0 | 0 | 0 | 0 | 0 | 0 | 0 | 0 | 150 | 230 | 9
Magnesium HM21A-T8 | Wrought - rolled and Forging | 97.225 | 0 | 0 | 0 | 0 | 0 | 0 | 0 | 0 | 0 | 0 | 0.775 | 0 | 0 | 0 | 0 | 0 | 0 | 2 | 0 | 0 | 0 | 0 | 0 | 0 | 0 | 0 | 0 | 0 | 0 | 0 | 150 | 230 | 11
Magnesium HM21A-T81 | Wrought - rolled and Forging | 97.225 | 0 | 0 | 0 | 0 | 0 | 0 | 0 | 0 | 0 | 0 | 0.775 | 0 | 0 | 0 | 0 | 0 | 0 | 2 | 0 | 0 | 0 | 0 | 0 | 0 | 0 | 0 | 0 | 0 | 0 | 0 | 210 | 260 | 6
HP2/231 | Cast (Die cast, HPDC, fast cool) | 97.3784 | 1.38 | 0.01 | 0.01 | 1.15 | 0 | 0.05 | 0 | 0 | 0 | 0 | 0 | 0 | 0 | 0.0017 | 0 | 0 | 0 | 0 | 0 | 0.01 | 0 | 0.0006 | 0.0092 | 0.0001 | 0 | 0 | 0 | 0 | 0 | 0 | 105.5 | 114.8 | 2
HP2/228 | Cast (Die cast, HPDC, fast cool) | 95.9526 | 3.42 | 0.03 | 0.01 | 0.48 | 0 | 0.09 | 0 | 0 | 0 | 0 | 0 | 0 | 0 | 0.0016 | 0 | 0 | 0 | 0 | 0 | 0.01 | 0 | 0.0002 | 0.0055 | 0.0001 | 0 | 0 | 0 | 0 | 0 | 0 | 138 | 173 | 6.3
HP2/226 | Cast (Die cast, HPDC, fast cool) | 93.0707 | 6.75 | 0.06 | 0.01 | 0 | 0 | 0.09 | 0 | 0 | 0 | 0 | 0 | 0 | 0 | 0.0016 | 0 | 0 | 0 | 0 | 0 | 0.01 | 0 | 0.0002 | 0.0074 | 0.0001 | 0 | 0 | 0 | 0 | 0 | 0 | 179.2 | 199.5 | 5.2
HP2/261 | Cast (Die cast, HPDC, fast cool) | 96.0742 | 1.65 | 1.67 | 0.53 | 0 | 0 | 0.06 | 0 | 0 | 0 | 0 | 0 | 0 | 0 | 0.0011 | 0 | 0 | 0 | 0 | 0 | 0.01 | 0 | 0.0002 | 0.0044 | 0.0001 | 0 | 0 | 0 | 0 | 0 | 0 | 164.4 | 180.1 | 3.9
HP2/224 | Cast (Die cast, HPDC, fast cool) | 98.422 | 1.5 | 0.01 | 0.01 | 0 | 0 | 0.04 | 0 | 0 | 0 | 0 | 0 | 0 | 0 | 0.0019 | 0 | 0 | 0 | 0 | 0 | 0.01 | 0 | 0.0001 | 0.0059 | 0.0001 | 0 | 0 | 0 | 0 | 0 | 0 | 100 | 123.8 | 4.5
HP2/222 | Cast (Die cast, HPDC, fast cool) | 98.7317 | 1.18 | 0.01 | 0.01 | 0 | 0 | 0.05 | 0 | 0 | 0 | 0 | 0 | 0 | 0 | 0.002 | 0 | 0 | 0 | 0 | 0 | 0.01 | 0 | 0.0001 | 0.0061 | 0.0001 | 0 | 0 | 0 | 0 | 0 | 0 | 90.9 | 122.3 | 5.3
HP2/263 | Cast (Die cast, HPDC, fast cool) | 96.612 | 0.48 | 2.34 | 0.51 | 0 | 0 | 0.04 | 0 | 0 | 0 | 0 | 0 | 0 | 0 | 0.0011 | 0 | 0 | 0 | 0 | 0 | 0.01 | 0 | 0.0002 | 0.0066 | 0.0001 | 0 | 0 | 0 | 0 | 0 | 0 | 157.2 | 167.8 | 2
HP2/247 | Cast (Die cast, HPDC, fast cool) | 96.337 | 0.36 | 2.64 | 0.6 | 0 | 0 | 0.04 | 0 | 0 | 0 | 0 | 0 | 0 | 0 | 0.0019 | 0 | 0 | 0 | 0 | 0 | 0.01 | 0 | 0.0002 | 0.0108 | 0.0001 | 0 | 0 | 0 | 0 | 0 | 0 | 157.3 | 166.8 | 2.5
HP2/230 | Cast (Die cast, HPDC, fast cool) | 97.8898 | 1.47 | 0.01 | 0.01 | 0.54 | 0 | 0.06 | 0 | 0 | 0 | 0 | 0 | 0 | 0 | 0.0016 | 0 | 0 | 0 | 0 | 0 | 0.01 | 0 | 0.0004 | 0.0081 | 0.0001 | 0 | 0 | 0 | 0 | 0 | 0 | 97.1 | 104.6 | 1.2
HP2/251 | Cast (Die cast, HPDC, fast cool) | 96.2629 | 0.4 | 0.51 | 2.77 | 0.01 | 0 | 0.03 | 0 | 0 | 0 | 0 | 0 | 0 | 0 | 0.0011 | 0 | 0 | 0 | 0 | 0 | 0.01 | 0 | 0.0002 | 0.0055 | 0.0003 | 0 | 0 | 0 | 0 | 0 | 0 | 165.1 | 184.3 | 2.6
HP2/250 | Cast (Die cast, HPDC, fast cool) | 95.9523 | 0.9 | 1.21 | 1.86 | 0.01 | 0 | 0.05 | 0 | 0 | 0 | 0 | 0 | 0 | 0 | 0.0014 | 0 | 0 | 0 | 0 | 0 | 0.01 | 0 | 0.0002 | 0.0059 | 0.0002 | 0 | 0 | 0 | 0 | 0 | 0 | 160.9 | 179.7 | 3.3
HP2/241 | Cast (Die cast, HPDC, fast cool) | 96.3482 | 0.94 | 1.21 | 1.43 | 0 | 0 | 0.05 | 0 | 0 | 0 | 0 | 0 | 0 | 0 | 0.0017 | 0 | 0 | 0 | 0 | 0 | 0.01 | 0 | 0.0004 | 0.0095 | 0.0002 | 0 | 0 | 0 | 0 | 0 | 0 | 156.2 | 174.7 | 3.6
HP2/246 | Cast (Die cast, HPDC, fast cool) | 96.0837 | 0.9 | 1.78 | 1.16 | 0 | 0 | 0.06 | 0 | 0 | 0 | 0 | 0 | 0 | 0 | 0.0014 | 0 | 0 | 0 | 0 | 0 | 0.01 | 0 | 0.0001 | 0.0046 | 0.0002 | 0 | 0 | 0 | 0 | 0 | 0 | 163 | 178 | 3.3
HP2/223 | Cast (Die cast, HPDC, fast cool) | 99.0927 | 0.84 | 0.01 | 0.01 | 0 | 0 | 0.03 | 0 | 0 | 0 | 0 | 0 | 0 | 0 | 0.002 | 0 | 0 | 0 | 0 | 0 | 0.01 | 0 | 0.0001 | 0.005 | 0.0002 | 0 | 0 | 0 | 0 | 0 | 0 | 90 | 164.9 | 8.6
HP2/239 | Cast (Die cast, HPDC, fast cool) | 95.9344 | 0.01 | 1.89 | 2.08 | 0 | 0 | 0.06 | 0 | 0 | 0 | 0 | 0 | 0 | 0 | 0.0018 | 0 | 0 | 0 | 0 | 0 | 0.01 | 0 | 0.0008 | 0.0128 | 0.0002 | 0 | 0 | 0 | 0 | 0 | 0 | 162.2 | 180.9 | 2.1
HP2/227 | Cast (Die cast, HPDC, fast cool) | 94.5289 | 5.3 | 0.05 | 0.01 | 0 | 0 | 0.09 | 0 | 0 | 0 | 0 | 0 | 0 | 0 | 0.0016 | 0 | 0 | 0 | 0 | 0 | 0.01 | 0 | 0.0001 | 0.0093 | 0.0001 | 0 | 0 | 0 | 0 | 0 | 0 | 163.6 | 194.8 | 6.7
HP2/259 | Cast (Die cast, HPDC, fast cool) | 95.8606 | 2.74 | 0.78 | 0.53 | 0 | 0 | 0.07 | 0 | 0 | 0 | 0 | 0 | 0 | 0 | 0.0013 | 0 | 0 | 0 | 0 | 0 | 0.01 | 0 | 0.0006 | 0.0074 | 0.0001 | 0 | 0 | 0 | 0 | 0 | 0 | 162.4 | 171 | 3.1
HP2/258 | Cast (Die cast, HPDC, fast cool) | 96.1767 | 0.66 | 0.48 | 2.61 | 0 | 0 | 0.06 | 0 | 0 | 0 | 0 | 0 | 0 | 0 | 0.0018 | 0 | 0 | 0 | 0 | 0 | 0.005 | 0 | 0.0002 | 0.0061 | 0.0002 | 0 | 0 | 0 | 0 | 0 | 0 | 165.1 | 184.5 | 3
HP2/255 | Cast (Die cast, HPDC, fast cool) | 95.8682 | 2.27 | 0.54 | 1.26 | 0 | 0 | 0.05 | 0 | 0 | 0 | 0 | 0 | 0 | 0 | 0.0013 | 0 | 0 | 0 | 0 | 0 | 0.005 | 0 | 0.0002 | 0.0052 | 0.0001 | 0 | 0 | 0 | 0 | 0 | 0 | 162.1 | 172.4 | 3.1
HP2/256 | Cast (Die cast, HPDC, fast cool) | 96.2091 | 1.54 | 0.5 | 1.69 | 0 | 0 | 0.05 | 0 | 0 | 0 | 0 | 0 | 0 | 0 | 0.0013 | 0 | 0 | 0 | 0 | 0 | 0.005 | 0 | 0.0002 | 0.0043 | 0.0001 | 0 | 0 | 0 | 0 | 0 | 0 | 159 | 171.3 | 2.6
HP2/229 | Cast (Die cast, HPDC, fast cool) | 95.5221 | 3.24 | 0.03 | 0.01 | 1.09 | 0 | 0.09 | 0 | 0 | 0 | 0 | 0 | 0 | 0 | 0.0016 | 0 | 0 | 0 | 0 | 0 | 0.01 | 0 | 0.0003 | 0.0059 | 0.0001 | 0 | 0 | 0 | 0 | 0 | 0 | 141.3 | 181.9 | 6.3
HP2/253 | Cast (Die cast, HPDC, fast cool) | 95.4729 | 0.37 | 0.49 | 2.77 | 0.86 | 0 | 0.02 | 0 | 0 | 0 | 0 | 0 | 0 | 0 | 0.0013 | 0 | 0 | 0 | 0 | 0 | 0.01 | 0 | 0.0002 | 0.0053 | 0.0003 | 0 | 0 | 0 | 0 | 0 | 0 | 166.6 | 194.2 | 4
HP2/252 | Cast (Die cast, HPDC, fast cool) | 95.933 | 0.39 | 0.5 | 2.77 | 0.37 | 0 | 0.02 | 0 | 0 | 0 | 0 | 0 | 0 | 0 | 0.0012 | 0 | 0 | 0 | 0 | 0 | 0.01 | 0 | 0.0002 | 0.0053 | 0.0003 | 0 | 0 | 0 | 0 | 0 | 0 | 174.7 | 190.5 | 3.4
HP2/249 | Cast (Die cast, HPDC, fast cool) | 96.1322 | 1.39 | 1.49 | 0.89 | 0.01 | 0 | 0.07 | 0 | 0 | 0 | 0 | 0 | 0 | 0 | 0.0013 | 0 | 0 | 0 | 0 | 0 | 0.01 | 0 | 0.0001 | 0.0061 | 0.0003 | 0 | 0 | 0 | 0 | 0 | 0 | 163 | 175.7 | 3.7
HP2/243 | Cast (Die cast, HPDC, fast cool) | 96.7023 | 2.22 | 0.43 | 0.57 | 0 | 0 | 0.06 | 0 | 0 | 0 | 0 | 0 | 0 | 0 | 0.0013 | 0 | 0 | 0 | 0 | 0 | 0.01 | 0 | 0.0001 | 0.006 | 0.0003 | 0 | 0 | 0 | 0 | 0 | 0 | 138.6 | 155.6 | 3.3
HP2/245 | Cast (Die cast, HPDC, fast cool) | 95.8525 | 1.47 | 0.89 | 1.7 | 0 | 0 | 0.07 | 0 | 0 | 0 | 0 | 0 | 0 | 0 | 0.0015 | 0 | 0 | 0 | 0 | 0 | 0.01 | 0 | 0.0002 | 0.0056 | 0.0002 | 0 | 0 | 0 | 0 | 0 | 0 | 165.3 | 176.9 | 3.1
HP2/225 | Cast (Die cast, HPDC, fast cool) | 91.7413 | 8.05 | 0.08 | 0.01 | 0 | 0 | 0.1 | 0 | 0 | 0 | 0 | 0 | 0 | 0 | 0.0018 | 0 | 0 | 0 | 0 | 0 | 0.01 | 0 | 0.0003 | 0.0065 | 0.0001 | 0 | 0 | 0 | 0 | 0 | 0 | 191.7 | 212.4 | 4.7
HP2/260 | Cast (Die cast, HPDC, fast cool) | 95.9807 | 2.19 | 1.21 | 0.53 | 0 | 0 | 0.07 | 0 | 0 | 0 | 0 | 0 | 0 | 0 | 0.0017 | 0 | 0 | 0 | 0 | 0 | 0.01 | 0 | 0.0002 | 0.0073 | 0.0001 | 0 | 0 | 0 | 0 | 0 | 0 | 166.1 | 181.1 | 4
HP2/262 | Cast (Die cast, HPDC, fast cool) | 96.4122 | 0.99 | 2.01 | 0.52 | 0 | 0 | 0.05 | 0 | 0 | 0 | 0 | 0 | 0 | 0 | 0.0012 | 0 | 0 | 0 | 0 | 0 | 0.01 | 0 | 0.0002 | 0.0063 | 0.0001 | 0 | 0 | 0 | 0 | 0 | 0 | 159 | 173.8 | 3.4
HP2/240 | Cast (Die cast, HPDC, fast cool) | 96.0665 | 0.85 | 1.45 | 1.56 | 0 | 0 | 0.05 | 0 | 0 | 0 | 0 | 0 | 0 | 0 | 0.0016 | 0 | 0 | 0 | 0 | 0 | 0.01 | 0 | 0.0004 | 0.0114 | 0.0001 | 0 | 0 | 0 | 0 | 0 | 0 | 162.6 | 173.9 | 2.4
HP2/254 | Cast (Die cast, HPDC, fast cool) | 95.8775 | 2.75 | 0.53 | 0.76 | 0 | 0 | 0.07 | 0 | 0 | 0 | 0 | 0 | 0 | 0 | 0.0013 | 0 | 0 | 0 | 0 | 0 | 0.005 | 0 | 0.0004 | 0.0057 | 0.0001 | 0 | 0 | 0 | 0 | 0 | 0 | 163.9 | 173.1 | 3.1
HP2/248 | Cast (Die cast, HPDC, fast cool) | 95.9801 | 1.91 | 2 | 0.01 | 0.01 | 0 | 0.07 | 0 | 0 | 0 | 0 | 0 | 0 | 0 | 0.0015 | 0 | 0 | 0 | 0 | 0 | 0.01 | 0 | 0.0004 | 0.0077 | 0.0003 | 0 | 0 | 0 | 0 | 0 | 0 | 161.9 | 172.6 | 3.6
HP2/244 | Cast (Die cast, HPDC, fast cool) | 95.8315 | 1.99 | 0.02 | 2.07 | 0 | 0 | 0.07 | 0 | 0 | 0 | 0 | 0 | 0 | 0 | 0.0012 | 0 | 0 | 0 | 0 | 0 | 0.01 | 0 | 0.0004 | 0.0065 | 0.0004 | 0 | 0 | 0 | 0 | 0 | 0 | 165.7 | 178 | 2.9
HP2/242 | Cast (Die cast, HPDC, fast cool) | 96.7807 | 1.27 | 0.81 | 1.07 | 0 | 0 | 0.05 | 0 | 0 | 0 | 0 | 0 | 0 | 0 | 0.0014 | 0 | 0 | 0 | 0 | 0 | 0.01 | 0 | 0.0001 | 0.0075 | 0.0003 | 0 | 0 | 0 | 0 | 0 | 0 | 141.8 | 156.5 | 2.8
HP2/257 | Cast (Die cast, HPDC, fast cool) | 96.2486 | 1.09 | 0.49 | 2.11 | 0 | 0 | 0.05 | 0 | 0 | 0 | 0 | 0 | 0 | 0 | 0.0015 | 0 | 0 | 0 | 0 | 0 | 0.005 | 0 | 0.0003 | 0.0045 | 0.0001 | 0 | 0 | 0 | 0 | 0 | 0 | 163.5 | 180.5 | 3.1
Mg-Al-Zn-Mn-Bi-Sb | Cast (Die cast, HPDC, fast cool) | 88.6 | 0 | 0 | 0 | 0.8 | 0 | 9 | 0 | 0 | 0 | 0 | 0.2 | 0 | 0 | 0 | 0 | 0 | 0 | 0 | 0.4 | 0 | 0 | 0 | 0 | 0 | 0 | 0 | 0 | 0 | 0 | 1 | 178 | 269 | 3.3
Mg-Al-Zn-Mn-Bi-Sb | Cast (Die cast, HPDC, fast cool) | 89.1 | 0 | 0 | 0 | 0.8 | 0 | 9 | 0 | 0 | 0 | 0 | 0.2 | 0 | 0 | 0 | 0 | 0 | 0 | 0 | 0.4 | 0 | 0 | 0 | 0 | 0 | 0 | 0 | 0 | 0 | 0 | 0.5 | 172 | 262 | 3.6
Mg-9Al-0.8Zn-0.2Mn-1.0Sb | Cast (sand, slow cool) | 89 | 0 | 0 | 0 | 0.8 | 0 | 9 | 0 | 0 | 0 | 0 | 0.2 | 0 | 0 | 0 | 0 | 0 | 0 | 0 | 1 | 0 | 0 | 0 | 0 | 0 | 0 | 0 | 0 | 0 | 0 | 0 | 165 | 244 | 2.7
Mg-Al-Zn-Mn-Sb | Cast (Die cast, HPDC, fast cool) | 89 | 0 | 0 | 0 | 0.8 | 0 | 9 | 0 | 0 | 0 | 0 | 0.2 | 0 | 0 | 0 | 0 | 0 | 0 | 0 | 1 | 0 | 0 | 0 | 0 | 0 | 0 | 0 | 0 | 0 | 0 | 0 | 165 | 244 | 2.7
AZ91 | Cast (Any cast type, then heat treated) | 89.3 | 0 | 0 | 0 | 0.8 | 0 | 9 | 0 | 0 | 0 | 0 | 0.2 | 0 | 0 | 0 | 0 | 0 | 0 | 0 | 0.7 | 0 | 0 | 0 | 0 | 0 | 0 | 0 | 0 | 0 | 0 | 0 | 172 | 257 | 4.4
Mg-9Al-0.8Zn-0.2Mn-0.7Sb | Cast (sand, slow cool) | 89.3 | 0 | 0 | 0 | 0.8 | 0 | 9 | 0 | 0 | 0 | 0 | 0.2 | 0 | 0 | 0 | 0 | 0 | 0 | 0 | 0.7 | 0 | 0 | 0 | 0 | 0 | 0 | 0 | 0 | 0 | 0 | 0 | 172 | 257 | 4.4
Mg-Al-Zn-Mn-Sb | Cast (Die cast, HPDC, fast cool) | 89.3 | 0 | 0 | 0 | 0.8 | 0 | 9 | 0 | 0 | 0 | 0 | 0.2 | 0 | 0 | 0 | 0 | 0 | 0 | 0 | 0.7 | 0 | 0 | 0 | 0 | 0 | 0 | 0 | 0 | 0 | 0 | 0 | 172 | 257 | 4.4
AZ91 | Cast (Any cast type, then heat treated) | 89.65 | 0 | 0 | 0 | 0.8 | 0 | 9 | 0 | 0 | 0 | 0 | 0.2 | 0 | 0 | 0 | 0 | 0 | 0 | 0 | 0.35 | 0 | 0 | 0 | 0 | 0 | 0 | 0 | 0 | 0 | 0 | 0 | 177 | 264 | 4.5
Mg-9Al-0.8Zn-0.2Mn-0.35Sb | Cast (sand, slow cool) | 89.65 | 0 | 0 | 0 | 0.8 | 0 | 9 | 0 | 0 | 0 | 0 | 0.2 | 0 | 0 | 0 | 0 | 0 | 0 | 0 | 0.35 | 0 | 0 | 0 | 0 | 0 | 0 | 0 | 0 | 0 | 0 | 0 | 177 | 264 | 4.5
Mg-Al-Zn-Mn-Sb | Cast (Die cast, HPDC, fast cool) | 89.65 | 0 | 0 | 0 | 0.8 | 0 | 9 | 0 | 0 | 0 | 0 | 0.2 | 0 | 0 | 0 | 0 | 0 | 0 | 0 | 0.35 | 0 | 0 | 0 | 0 | 0 | 0 | 0 | 0 | 0 | 0 | 0 | 177 | 264 | 4.5
AZ91 | Cast (Any cast type, then heat treated) | 89.85 | 0 | 0 | 0 | 0.8 | 0 | 9 | 0 | 0 | 0 | 0 | 0.2 | 0 | 0 | 0 | 0 | 0 | 0 | 0 | 0.15 | 0 | 0 | 0 | 0 | 0 | 0 | 0 | 0 | 0 | 0 | 0 | 134 | 238 | 5
Mg-9Al-0.8Zn-0.2Mn-0.15Sb | Cast (sand, slow cool) | 89.85 | 0 | 0 | 0 | 0.8 | 0 | 9 | 0 | 0 | 0 | 0 | 0.2 | 0 | 0 | 0 | 0 | 0 | 0 | 0 | 0.15 | 0 | 0 | 0 | 0 | 0 | 0 | 0 | 0 | 0 | 0 | 0 | 134 | 238 | 3.3
Mg-Al-Zn-Mn-Sb | Cast (Die cast, HPDC, fast cool) | 89.85 | 0 | 0 | 0 | 0.8 | 0 | 9 | 0 | 0 | 0 | 0 | 0.2 | 0 | 0 | 0 | 0 | 0 | 0 | 0 | 0.15 | 0 | 0 | 0 | 0 | 0 | 0 | 0 | 0 | 0 | 0 | 0 | 134 | 238 | 3.3
Mg-20Al-15Ca | Extruded | 65 | 0 | 0 | 0 | 0 | 0 | 20 | 15 | 0 | 0 | 0 | 0 | 0 | 0 | 0 | 0 | 0 | 0 | 0 | 0 | 0 | 0 | 0 | 0 | 0 | 0 | 0 | 0 | 0 | 0 | 0 | 600 | 710 | 3.4
AZ91 | Cast (sand, slow cool) | 90.7651 | 0 | 0 | 0 | 0.923 | 0 | 8.12 | 0 | 0 | 0 | 0 | 0.142 | 0 | 0 | 0 | 0 | 0 | 0 | 0 | 0 | 0.0499 | 0 | 0 | 0 | 0 | 0 | 0 | 0 | 0 | 0 | 0 | 94 | 168 | 3.03
Mg-6Al-3RE | Cast (sand, slow cool) | 90.576 | 0.6 | 1.9 | 0.94 | 0.584 | 0 | 5.28 | 0 | 0 | 0 | 0 | 0.12 | 0 | 0 | 0 | 0 | 0 | 0 | 0 | 0 | 0 | 0 | 0 | 0 | 0 | 0 | 0 | 0 | 0 | 0 | 0 | 95 | 172 | 4.27
Mg-6Al-2RE | Cast (sand, slow cool) | 92.316 | 0.318 | 1.11 | 0.558 | 0.496 | 0 | 5.07 | 0 | 0 | 0 | 0 | 0.132 | 0 | 0 | 0 | 0 | 0 | 0 | 0 | 0 | 0 | 0 | 0 | 0 | 0 | 0 | 0 | 0 | 0 | 0 | 0 | 98 | 176 | 4.48
AZ91D | Extruded | 89.847 | 0 | 0 | 0 | 0.85 | 0 | 9.1 | 0 | 0 | 0 | 0 | 0.15 | 0 | 0 | 0.003 | 0.05 | 0 | 0 | 0 | 0 | 0 | 0 | 0 | 0 | 0 | 0 | 0 | 0 | 0 | 0 | 0 | 152 | 234 | 3
AZ91D | Cast (Any cast type, then heat treated) | 89.847 | 0 | 0 | 0 | 0.85 | 0 | 9.1 | 0 | 0 | 0 | 0 | 0.15 | 0 | 0 | 0.003 | 0.05 | 0 | 0 | 0 | 0 | 0 | 0 | 0 | 0 | 0 | 0 | 0 | 0 | 0 | 0 | 0 | 95 | 140 | 33
Mg-0.2Ce | Extruded | 99.225 | 0 | 0.23 | 0 | 0.01 | 0 | 0.01 | 0 | 0 | 0 | 0 | 0.02 | 0 | 0 | 0.005 | 0.5 | 0 | 0 | 0 | 0 | 0 | 0 | 0 | 0 | 0 | 0 | 0 | 0 | 0 | 0 | 0 | 80 | 205 | 20.6
AM50HP | Cast (Die cast, HPDC, fast cool) | 94.728 | 0 | 0 | 0 | 0.01 | 0 | 5.1 | 0 | 0 | 0 | 0 | 0.15 | 0 | 0 | 0.002 | 0.01 | 0 | 0 | 0 | 0 | 0 | 0 | 0 | 0 | 0 | 0 | 0 | 0 | 0 | 0 | 0 | 112 | 173.5 | 2.5
AM50HP | Cast (Die cast, HPDC, fast cool) | 94.728 | 0 | 0 | 0 | 0.01 | 0 | 5.1 | 0 | 0 | 0 | 0 | 0.15 | 0 | 0 | 0.002 | 0.01 | 0 | 0 | 0 | 0 | 0 | 0 | 0 | 0 | 0 | 0 | 0 | 0 | 0 | 0 | 0 | 130 | 210 | 8.5
Magnesium ZK21A-F | Extruded | 96.575 | 0 | 0 | 0 | 2.3 | 0 | 0 | 0.5 | 0.625 | 0 | 0 | 0 | 0 | 0 | 0 | 0 | 0 | 0 | 0 | 0 | 0 | 0 | 0 | 0 | 0 | 0 | 0 | 0 | 0 | 0 | 0 | 180 | 235 | 4
AZ91 | Cast (Die cast, HPDC, fast cool) | 89.998 | 0 | 0 | 0 | 0.98 | 0 | 8.8 | 0 | 0 | 0 | 0 | 0.21 | 0 | 0 | 0.002 | 0.01 | 0 | 0 | 0 | 0 | 0 | 0 | 0 | 0 | 0 | 0 | 0 | 0 | 0 | 0 | 0 | 150 | 250 | 7
AM20HP | Cast (Die cast, HPDC, fast cool) | 97.719 | 0 | 0 | 0 | 0.01 | 0 | 2.2 | 0 | 0 | 0 | 0 | 0.06 | 0 | 0 | 0.001 | 0.01 | 0 | 0 | 0 | 0 | 0 | 0 | 0 | 0 | 0 | 0 | 0 | 0 | 0 | 0 | 0 | 86 | 147.5 | 5.5
AM20HP | Cast (Die cast, HPDC, fast cool) | 97.719 | 0 | 0 | 0 | 0.01 | 0 | 2.2 | 0 | 0 | 0 | 0 | 0.06 | 0 | 0 | 0.001 | 0.01 | 0 | 0 | 0 | 0 | 0 | 0 | 0 | 0 | 0 | 0 | 0 | 0 | 0 | 0 | 0 | 110 | 190 | 11
AZ91-1RE | Cast (sand, slow cool) | 90.589 | 0.146 | 0.483 | 0.258 | 0.828 | 0 | 7.41 | 0 | 0 | 0 | 0 | 0.174 | 0 | 0 | 0 | 0 | 0 | 0 | 0 | 0 | 0.112 | 0 | 0 | 0 | 0 | 0 | 0 | 0 | 0 | 0 | 0 | 106 | 166 | 3.73
Magnesium WE54A-T6 | Cast (Any cast type, then heat treated) | 90.8 | 1 | 1 | 1 | 0.2 | 0 | 0 | 0 | 0.7 | 0 | 0 | 0.15 | 5.11 | 0 | 0.03 | 0.01 | 0 | 0 | 0 | 0 | 0 | 0 | 0 | 0 | 0 | 0 | 0 | 0 | 0 | 0 | 0 | 165 | 248 | 2
Magnesium WE43-T6 | Cast (Any cast type, then heat treated) | 91.35 | 3.4 | 0 | 0 | 0.2 | 0 | 0 | 0 | 0.7 | 0 | 0 | 0.15 | 4 | 0 | 0 | 0 | 0.2 | 0 | 0 | 0 | 0 | 0 | 0 | 0 | 0 | 0 | 0 | 0 | 0 | 0 | 0 | 162 | 250 | 2
Magnesium AM50A-F | Cast (Die cast, HPDC, fast cool) | 94.45 | 0 | 0 | 0 | 0.22 | 0 | 4.9 | 0 | 0 | 0 | 0 | 0.43 | 0 | 0 | 0 | 0 | 0 | 0 | 0 | 0 | 0 | 0 | 0 | 0 | 0 | 0 | 0 | 0 | 0 | 0 | 0 | 124 | 228 | 15
Mg-Zn-Y(3) | Extruded | 92.7 | 0 | 0 | 0 | 6.4 | 0 | 0 | 0 | 0 | 0 | 0 | 0 | 0.9 | 0 | 0 | 0 | 0 | 0 | 0 | 0 | 0 | 0 | 0 | 0 | 0 | 0 | 0 | 0 | 0 | 0 | 0 | 213 | 321 | 41
ML19 | Cast (Any cast type, then heat treated) | 95.37 | 2 | 0 | 0 | 0.45 | 0 | 0.02 | 0 | 0.4 | 0 | 0 | 0 | 1.7 | 0 | 0.03 | 0.03 | 0 | 0 | 0 | 0 | 0 | 0 | 0 | 0 | 0 | 0 | 0 | 0 | 0 | 0 | 0 | 175 | 265 | 3.3
AZ91RS | Extruded | 90.15 | 0 | 0 | 0 | 0.7 | 0 | 9 | 0 | 0 | 0 | 0 | 0.15 | 0 | 0 | 0 | 0 | 0 | 0 | 0 | 0 | 0 | 0 | 0 | 0 | 0 | 0 | 0 | 0 | 0 | 0 | 0 | 296 | 385 | 17
Magnesium WE43A-T6 | Cast (sand, slow cool) | 91.9 | 1 | 1 | 1 | 0 | 0 | 0 | 0 | 0.7 | 0 | 0 | 0 | 4 | 0 | 0 | 0 | 0 | 0 | 0 | 0 | 0.4 | 0 | 0 | 0 | 0 | 0 | 0 | 0 | 0 | 0 | 0 | 207 | 276 | 2
Magnesium AZ63 T1 Cast Alloy (UNS M11630) | Cast (sand, slow cool) | 90.7 | 0 | 0 | 0 | 2.9 | 0 | 5.9 | 0 | 0 | 0 | 0 | 0.2 | 0 | 0 | 0 | 0.3 | 0 | 0 | 0 | 0 | 0 | 0 | 0 | 0 | 0 | 0 | 0 | 0 | 0 | 0 | 0 | 97 | 200 | 6
Magnesium AZ31B | Extruded | 95.61 | 0 | 0 | 0 | 1 | 0 | 3 | 0.04 | 0 | 0 | 0 | 0.2 | 0 | 0 | 0.05 | 0.1 | 0 | 0 | 0 | 0 | 0 | 0 | 0 | 0 | 0 | 0 | 0 | 0 | 0 | 0 | 0 | 165 | 241 | 16
Magnesium AZ31B | Wrought - rolled and Forging | 95.61 | 0 | 0 | 0 | 1 | 0 | 3 | 0.04 | 0 | 0 | 0 | 0.2 | 0 | 0 | 0.05 | 0.1 | 0 | 0 | 0 | 0 | 0 | 0 | 0 | 0 | 0 | 0 | 0 | 0 | 0 | 0 | 0 | 170 | 260 | 15
Magnesium AZ31B-F | Extruded | 95.61 | 0 | 0 | 0 | 1 | 0 | 3 | 0.04 | 0 | 0 | 0 | 0.2 | 0 | 0 | 0.05 | 0.1 | 0 | 0 | 0 | 0 | 0 | 0 | 0 | 0 | 0 | 0 | 0 | 0 | 0 | 0 | 0 | 200 | 260 | 15
Magnesium AZ31B-H24 | Cast (Any cast type, then heat treated) | 95.61 | 0 | 0 | 0 | 1 | 0 | 3 | 0.04 | 0 | 0 | 0 | 0.2 | 0 | 0 | 0.05 | 0.1 | 0 | 0 | 0 | 0 | 0 | 0 | 0 | 0 | 0 | 0 | 0 | 0 | 0 | 0 | 0 | 220 | 290 | 15
Magnesium AZ31B-H26 | Cast (Any cast type, then heat treated) | 95.61 | 0 | 0 | 0 | 1 | 0 | 3 | 0.04 | 0 | 0 | 0 | 0.2 | 0 | 0 | 0.05 | 0.1 | 0 | 0 | 0 | 0 | 0 | 0 | 0 | 0 | 0 | 0 | 0 | 0 | 0 | 0 | 0 | 190 | 275 | 10
Magnesium AZ31B-O | Cast (Any cast type, then heat treated) | 95.61 | 0 | 0 | 0 | 1 | 0 | 3 | 0.04 | 0 | 0 | 0 | 0.2 | 0 | 0 | 0.05 | 0.1 | 0 | 0 | 0 | 0 | 0 | 0 | 0 | 0 | 0 | 0 | 0 | 0 | 0 | 0 | 0 | 150 | 255 | 21
Magnesium AS41A-F | Cast (Die cast, HPDC, fast cool) | 94.22 | 0 | 0 | 0 | 0.12 | 0 | 4.25 | 0 | 0 | 0 | 0 | 0.35 | 0 | 0 | 0.06 | 1 | 0 | 0 | 0 | 0 | 0 | 0 | 0 | 0 | 0 | 0 | 0 | 0 | 0 | 0 | 0 | 138 | 214 | 10.5
Magnesium EQ21-T6 | Cast (Any cast type, then heat treated) | 95.6 | 2.125 | 0 | 0 | 0 | 0 | 0 | 0 | 0.7 | 1.5 | 0 | 0 | 0 | 0 | 0.075 | 0 | 0 | 0 | 0 | 0 | 0 | 0 | 0 | 0 | 0 | 0 | 0 | 0 | 0 | 0 | 0 | 170 | 235 | 2
Magnesium ZC-63A-T6 | Cast (Any cast type, then heat treated) | 90.6 | 0 | 0 | 0 | 6 | 0 | 0 | 0 | 0 | 0 | 0 | 0.5 | 0 | 0 | 2.7 | 0.2 | 0 | 0 | 0 | 0 | 0 | 0 | 0 | 0 | 0 | 0 | 0 | 0 | 0 | 0 | 0 | 172 | 248 | 4
Magnesium ZC63-T6 | Cast (Any cast type, then heat treated) | 90.6 | 0 | 0 | 0 | 6 | 0 | 0 | 0 | 0 | 0 | 0 | 0.5 | 0 | 0 | 2.7 | 0.2 | 0 | 0 | 0 | 0 | 0 | 0 | 0 | 0 | 0 | 0 | 0 | 0 | 0 | 0 | 0 | 125 | 210 | 4
Magnesium AS41B-F | Cast (Die cast, HPDC, fast cool) | 94.58 | 0 | 0 | 0 | 0.12 | 0 | 4.25 | 0 | 0 | 0 | 0 | 0.35 | 0 | 0 | 0 | 0.7 | 0 | 0 | 0 | 0 | 0 | 0 | 0 | 0 | 0 | 0 | 0 | 0 | 0 | 0 | 0 | 138 | 214 | 10.5
Magnesium M1A Forgings | Wrought - rolled and Forging | 98.5 | 0 | 0 | 0 | 0 | 0 | 0 | 0.3 | 0 | 0 | 0 | 1.2 | 0 | 0 | 0 | 0 | 0 | 0 | 0 | 0 | 0 | 0 | 0 | 0 | 0 | 0 | 0 | 0 | 0 | 0 | 0 | 160 | 250 | 7
Magnesium M1A Sheet | Wrought - rolled and Forging | 98.5 | 0 | 0 | 0 | 0 | 0 | 0 | 0.3 | 0 | 0 | 0 | 1.2 | 0 | 0 | 0 | 0 | 0 | 0 | 0 | 0 | 0 | 0 | 0 | 0 | 0 | 0 | 0 | 0 | 0 | 0 | 0 | 180 | 240 | 7
Magnesium M1A-F | Extruded | 98.5 | 0 | 0 | 0 | 0 | 0 | 0 | 0.3 | 0 | 0 | 0 | 1.2 | 0 | 0 | 0 | 0 | 0 | 0 | 0 | 0 | 0 | 0 | 0 | 0 | 0 | 0 | 0 | 0 | 0 | 0 | 0 | 180 | 255 | 12
Magnesium M1A-F | Wrought - rolled and Forging | 98.5 | 0 | 0 | 0 | 0 | 0 | 0 | 0.3 | 0 | 0 | 0 | 1.2 | 0 | 0 | 0 | 0 | 0 | 0 | 0 | 0 | 0 | 0 | 0 | 0 | 0 | 0 | 0 | 0 | 0 | 0 | 0 | 159 | 248 | 7
Magnesium M1A-F Sheet | Wrought - rolled and Forging | 98.5 | 0 | 0 | 0 | 0 | 0 | 0 | 0.3 | 0 | 0 | 0 | 1.2 | 0 | 0 | 0 | 0 | 0 | 0 | 0 | 0 | 0 | 0 | 0 | 0 | 0 | 0 | 0 | 0 | 0 | 0 | 0 | 125 | 230 | 17
Magnesium AZ63A-F | Cast (sand, slow cool) | 90.55 | 0 | 0 | 0 | 3 | 0 | 6 | 0 | 0 | 0 | 0 | 0.15 | 0 | 0 | 0 | 0.3 | 0 | 0 | 0 | 0 | 0 | 0 | 0 | 0 | 0 | 0 | 0 | 0 | 0 | 0 | 0 | 97 | 200 | 6
Magnesium AZ63A-T4 | Cast (sand, slow cool) | 90.55 | 0 | 0 | 0 | 3 | 0 | 6 | 0 | 0 | 0 | 0 | 0.15 | 0 | 0 | 0 | 0.3 | 0 | 0 | 0 | 0 | 0 | 0 | 0 | 0 | 0 | 0 | 0 | 0 | 0 | 0 | 0 | 97 | 275 | 12
Magnesium AZ63A-T5 | Cast (sand, slow cool) | 90.55 | 0 | 0 | 0 | 3 | 0 | 6 | 0 | 0 | 0 | 0 | 0.15 | 0 | 0 | 0 | 0.3 | 0 | 0 | 0 | 0 | 0 | 0 | 0 | 0 | 0 | 0 | 0 | 0 | 0 | 0 | 0 | 105 | 200 | 4
Magnesium AZ63A-T6 | Cast (sand, slow cool) | 90.55 | 0 | 0 | 0 | 3 | 0 | 6 | 0 | 0 | 0 | 0 | 0.15 | 0 | 0 | 0 | 0.3 | 0 | 0 | 0 | 0 | 0 | 0 | 0 | 0 | 0 | 0 | 0 | 0 | 0 | 0 | 0 | 130 | 275 | 5
Magnesium AZ63A-T7 | Cast (sand, slow cool) | 90.55 | 0 | 0 | 0 | 3 | 0 | 6 | 0 | 0 | 0 | 0 | 0.15 | 0 | 0 | 0 | 0.3 | 0 | 0 | 0 | 0 | 0 | 0 | 0 | 0 | 0 | 0 | 0 | 0 | 0 | 0 | 0 | 115 | 275 | 6
Magnesium ZE41A-T5 | Cast (Any cast type, then heat treated) | 93.55 | 0 | 1.25 | 0 | 4.25 | 0 | 0 | 0 | 0.7 | 0 | 0 | 0.15 | 0 | 0 | 0.1 | 0 | 0 | 0 | 0 | 0 | 0 | 0 | 0 | 0 | 0 | 0 | 0 | 0 | 0 | 0 | 0 | 140 | 205 | 3.5
AZ81 | Cast (sand, slow cool) | 89.1 | 0 | 0 | 0 | 0.5 | 0 | 9.5 | 0 | 0 | 0 | 0 | 0.9 | 0 | 0 | 0 | 0 | 0 | 0 | 0 | 0 | 0 | 0 | 0 | 0 | 0 | 0 | 0 | 0 | 0 | 0 | 0 | 80 | 140 | 3
AZ81 | Cast (Any cast type, then heat treated) | 89.1 | 0 | 0 | 0 | 0.5 | 0 | 9.5 | 0 | 0 | 0 | 0 | 0.9 | 0 | 0 | 0 | 0 | 0 | 0 | 0 | 0 | 0 | 0 | 0 | 0 | 0 | 0 | 0 | 0 | 0 | 0 | 0 | 80 | 220 | 5
AZ91 | Cast (sand, slow cool) | 89.1 | 0 | 0 | 0 | 0.5 | 0 | 9.5 | 0 | 0 | 0 | 0 | 0.9 | 0 | 0 | 0 | 0 | 0 | 0 | 0 | 0 | 0 | 0 | 0 | 0 | 0 | 0 | 0 | 0 | 0 | 0 | 0 | 95 | 135 | 2
AZ91 | Cast (Any cast type, then heat treated) | 89.1 | 0 | 0 | 0 | 0.5 | 0 | 9.5 | 0 | 0 | 0 | 0 | 0.9 | 0 | 0 | 0 | 0 | 0 | 0 | 0 | 0 | 0 | 0 | 0 | 0 | 0 | 0 | 0 | 0 | 0 | 0 | 0 | 80 | 230 | 4
AZ91 | Cast (Any cast type, then heat treated) | 89.1 | 0 | 0 | 0 | 0.5 | 0 | 9.5 | 0 | 0 | 0 | 0 | 0.9 | 0 | 0 | 0 | 0 | 0 | 0 | 0 | 0 | 0 | 0 | 0 | 0 | 0 | 0 | 0 | 0 | 0 | 0 | 0 | 120 | 200 | 3
AZ91 | Cast (Die cast, HPDC, fast cool) | 89.1 | 0 | 0 | 0 | 0.5 | 0 | 9.5 | 0 | 0 | 0 | 0 | 0.9 | 0 | 0 | 0 | 0 | 0 | 0 | 0 | 0 | 0 | 0 | 0 | 0 | 0 | 0 | 0 | 0 | 0 | 0 | 0 | 100 | 170 | 2
AZ91 | Cast (Any cast type, then heat treated) | 89.1 | 0 | 0 | 0 | 0.5 | 0 | 9.5 | 0 | 0 | 0 | 0 | 0.9 | 0 | 0 | 0 | 0 | 0 | 0 | 0 | 0 | 0 | 0 | 0 | 0 | 0 | 0 | 0 | 0 | 0 | 0 | 0 | 80 | 215 | 5
AZ91 | Cast (Any cast type, then heat treated) | 89.1 | 0 | 0 | 0 | 0.5 | 0 | 9.5 | 0 | 0 | 0 | 0 | 0.9 | 0 | 0 | 0 | 0 | 0 | 0 | 0 | 0 | 0 | 0 | 0 | 0 | 0 | 0 | 0 | 0 | 0 | 0 | 0 | 120 | 215 | 2
ZKCa50 | Extruded | 81.5 | 1 | 0 | 0 | 1.5 | 0 | 0 | 0 | 0.5 | 0 | 0 | 0 | 4.5 | 11 | 0 | 0 | 0 | 0 | 0 | 0 | 0 | 0 | 0 | 0 | 0 | 0 | 0 | 0 | 0 | 0 | 0 | 373 | 473 | 4.1
AZ63A-T4 Magnesium | Cast (Any cast type, then heat treated) | 89.35 | 0 | 0 | 0 | 3 | 0 | 6.4 | 0 | 0 | 0 | 0 | 0.25 | 0 | 0 | 0 | 1 | 0 | 0 | 0 | 0 | 0 | 0 | 0 | 0 | 0 | 0 | 0 | 0 | 0 | 0 | 0 | 85 | 270 | 8
Mg-Ca-Zn(1) | Extruded | 97.2 | 0 | 0 | 0 | 1.8 | 0 | 0 | 1 | 0 | 0 | 0 | 0 | 0 | 0 | 0 | 0 | 0 | 0 | 0 | 0 | 0 | 0 | 0 | 0 | 0 | 0 | 0 | 0 | 0 | 0 | 0 | 291 | 329 | 15.8
AZ80A-T6 Magnesium | Cast (Any cast type, then heat treated) | 89.45 | 0 | 0 | 0 | 0.5 | 0 | 8.74 | 0 | 0 | 0 | 0 | 0.31 | 0 | 0 | 0 | 1 | 0 | 0 | 0 | 0 | 0 | 0 | 0 | 0 | 0 | 0 | 0 | 0 | 0 | 0 | 0 | 230 | 320 | 8.5
Magnesium AZ31C-F | Extruded | 95.65 | 0 | 0 | 0 | 1 | 0 | 3 | 0 | 0 | 0 | 0 | 0.15 | 0 | 0 | 0.1 | 0.1 | 0 | 0 | 0 | 0 | 0 | 0 | 0 | 0 | 0 | 0 | 0 | 0 | 0 | 0 | 0 | 200 | 260 | 15
AZ63 | Cast (Any cast type, then heat treated) | 91 | 0 | 0 | 0 | 2.5 | 0 | 6 | 0 | 0 | 0 | 0 | 0.5 | 0 | 0 | 0 | 0 | 0 | 0 | 0 | 0 | 0 | 0 | 0 | 0 | 0 | 0 | 0 | 0 | 0 | 0 | 0 | 110 | 230 | 3
ML10 | Cast (Any cast type, then heat treated) | 96.77 | 2.5 | 0 | 0 | 0.4 | 0 | 0.02 | 0 | 0.25 | 0 | 0 | 0 | 0 | 0 | 0.03 | 0.03 | 0 | 0 | 0 | 0 | 0 | 0 | 0 | 0 | 0 | 0 | 0 | 0 | 0 | 0 | 0 | 140 | 230 | 3
P/M Mg-5Y-6Re | Extruded | 87.96 | 3.7 | 1.71 | 0.4 | 0 | 0 | 0 | 0 | 0 | 0 | 0 | 0 | 4.47 | 0 | 0 | 0 | 0 | 0 | 0 | 0 | 1.76 | 0 | 0 | 0 | 0 | 0 | 0 | 0 | 0 | 0 | 0 | 528 | 536 | 2
Solution treated Mg-4Y-3Re | Extruded | 87.96 | 3.7 | 1.71 | 0.4 | 0 | 0 | 0 | 0 | 0 | 0 | 0 | 0 | 4.47 | 0 | 0 | 0 | 0 | 0 | 0 | 0 | 1.76 | 0 | 0 | 0 | 0 | 0 | 0 | 0 | 0 | 0 | 0 | 141 | 233 | 16
Peak aged Mg-4Y-3Re | Extruded | 87.96 | 3.7 | 1.71 | 0.4 | 0 | 0 | 0 | 0 | 0 | 0 | 0 | 0 | 4.47 | 0 | 0 | 0 | 0 | 0 | 0 | 0 | 1.76 | 0 | 0 | 0 | 0 | 0 | 0 | 0 | 0 | 0 | 0 | 178 | 301 | 6
Extruded Mg-4Y-3Re | Extruded | 87.96 | 3.7 | 1.71 | 0.4 | 0 | 0 | 0 | 0 | 0 | 0 | 0 | 0 | 4.47 | 0 | 0 | 0 | 0 | 0 | 0 | 0 | 1.76 | 0 | 0 | 0 | 0 | 0 | 0 | 0 | 0 | 0 | 0 | 208 | 320 | 20
AZ81A-T4 Magnesium | Cast (Any cast type, then heat treated) | 91.15 | 0 | 0 | 0 | 0.7 | 0 | 7.91 | 0 | 0 | 0 | 0 | 0.24 | 0 | 0 | 0 | 0 | 0 | 0 | 0 | 0 | 0 | 0 | 0 | 0 | 0 | 0 | 0 | 0 | 0 | 0 | 0 | 84 | 240 | 8.8
TAZ7111(2) | Extruded | 91 | 0 | 0 | 0 | 1 | 7 | 1 | 0 | 0 | 0 | 0 | 0 | 0 | 0 | 0 | 0 | 0 | 0 | 0 | 0 | 0 | 0 | 0 | 0 | 0 | 0 | 0 | 0 | 0 | 0 | 0 | 180 | 271 | 14.8
TAZ7111(3) | Extruded | 91 | 0 | 0 | 0 | 1 | 7 | 1 | 0 | 0 | 0 | 0 | 0 | 0 | 0 | 0 | 0 | 0 | 0 | 0 | 0 | 0 | 0 | 0 | 0 | 0 | 0 | 0 | 0 | 0 | 0 | 0 | 240 | 305 | 12
AZ31 - Li0 (ED rotation) | Extruded | 91 | 0 | 0 | 0 | 1 | 7 | 1 | 0 | 0 | 0 | 0 | 0 | 0 | 0 | 0 | 0 | 0 | 0 | 0 | 0 | 0 | 0 | 0 | 0 | 0 | 0 | 0 | 0 | 0 | 0 | 0 | 262 | 318 | 10.4
ISO-WD21150-H24 Magnesium | Cast (Any cast type, then heat treated) | 95.5 | 0 | 0 | 0 | 1 | 0 | 3.225 | 0 | 0 | 0 | 0 | 0.275 | 0 | 0 | 0 | 0 | 0 | 0 | 0 | 0 | 0 | 0 | 0 | 0 | 0 | 0 | 0 | 0 | 0 | 0 | 0 | 200 | 290 | 5.7
Magnesium AZ80A-F | Extruded | 90.73 | 0 | 0 | 0 | 0.5 | 0 | 8.5 | 0 | 0 | 0 | 0 | 0.12 | 0 | 0 | 0.05 | 0.1 | 0 | 0 | 0 | 0 | 0 | 0 | 0 | 0 | 0 | 0 | 0 | 0 | 0 | 0 | 0 | 250 | 340 | 7
Magnesium AZ80A-F | Wrought - rolled and Forging | 90.73 | 0 | 0 | 0 | 0.5 | 0 | 8.5 | 0 | 0 | 0 | 0 | 0.12 | 0 | 0 | 0.05 | 0.1 | 0 | 0 | 0 | 0 | 0 | 0 | 0 | 0 | 0 | 0 | 0 | 0 | 0 | 0 | 0 | 230 | 330 | 11
Magnesium AZ80A-T5 | Extruded | 90.73 | 0 | 0 | 0 | 0.5 | 0 | 8.5 | 0 | 0 | 0 | 0 | 0.12 | 0 | 0 | 0.05 | 0.1 | 0 | 0 | 0 | 0 | 0 | 0 | 0 | 0 | 0 | 0 | 0 | 0 | 0 | 0 | 0 | 275 | 380 | 7
Magnesium AZ80A-T5 | Wrought - rolled and Forging | 90.73 | 0 | 0 | 0 | 0.5 | 0 | 8.5 | 0 | 0 | 0 | 0 | 0.12 | 0 | 0 | 0.05 | 0.1 | 0 | 0 | 0 | 0 | 0 | 0 | 0 | 0 | 0 | 0 | 0 | 0 | 0 | 0 | 0 | 250 | 345 | 11
Magnesium AZ80A-T6 | Wrought - rolled and Forging | 90.73 | 0 | 0 | 0 | 0.5 | 0 | 8.5 | 0 | 0 | 0 | 0 | 0.12 | 0 | 0 | 0.05 | 0.1 | 0 | 0 | 0 | 0 | 0 | 0 | 0 | 0 | 0 | 0 | 0 | 0 | 0 | 0 | 0 | 250 | 340 | 5
Magnesium LA141 | Cast (Die cast, HPDC, fast cool) | 84.75 | 0 | 0 | 0 | 0 | 0 | 1.25 | 0 | 0 | 0 | 0 | 0 | 0 | 0 | 0 | 0 | 14 | 0 | 0 | 0 | 0 | 0 | 0 | 0 | 0 | 0 | 0 | 0 | 0 | 0 | 0 | 124 | 145 | 23
Magnesium ZE63A-T6 | Cast (Any cast type, then heat treated) | 90.9 | 2.55 | 0 | 0 | 5.75 | 0 | 0 | 0 | 0.7 | 0 | 0 | 0 | 0 | 0 | 0.1 | 0 | 0 | 0 | 0 | 0 | 0 | 0 | 0 | 0 | 0 | 0 | 0 | 0 | 0 | 0 | 0 | 190 | 300 | 10
Magnesium AZ10A-F | Extruded | 97.91 | 0 | 0 | 0 | 0.4 | 0 | 1.25 | 0.04 | 0 | 0 | 0 | 0.2 | 0 | 0 | 0.1 | 0.1 | 0 | 0 | 0 | 0 | 0 | 0 | 0 | 0 | 0 | 0 | 0 | 0 | 0 | 0 | 0 | 155 | 240 | 10
Mg-Zn-Y-Zr(Alloy 1) (300 C) | Extruded | 93.3 | 0 | 0 | 0 | 5.54 | 0 | 0 | 0 | 0.42 | 0 | 0 | 0 | 0.74 | 0 | 0 | 0 | 0 | 0 | 0 | 0 | 0 | 0 | 0 | 0 | 0 | 0 | 0 | 0 | 0 | 0 | 0 | 262 | 325 | 12.8
Magnesium Elektron Elektron® 43 Magnesium Wrought Alloy | Wrought - rolled and Forging | 92.89 | 0.97 | 0.97 | 0.97 | 0 | 0 | 0 | 0 | 0.2 | 0 | 0 | 0 | 4 | 0 | 0 | 0 | 0 | 0 | 0 | 0 | 0 | 0 | 0 | 0 | 0 | 0 | 0 | 0 | 0 | 0 | 0 | 179 | 296 | 11
Magnesium AS41XB-F | Cast (Die cast, HPDC, fast cool) | 94.26 | 0 | 0 | 0 | 0.12 | 0 | 4.25 | 0 | 0 | 0 | 0 | 0.35 | 0 | 0 | 0.02 | 1 | 0 | 0 | 0 | 0 | 0 | 0 | 0 | 0 | 0 | 0 | 0 | 0 | 0 | 0 | 0 | 150 | 220 | 4
Magnesium AZ61A-F | Extruded | 92.25 | 0 | 0 | 0 | 0.95 | 0 | 6.5 | 0 | 0 | 0 | 0 | 0.15 | 0 | 0 | 0.05 | 0.1 | 0 | 0 | 0 | 0 | 0 | 0 | 0 | 0 | 0 | 0 | 0 | 0 | 0 | 0 | 0 | 165 | 280 | 14
Magnesium AZ61A-F | Extruded | 92.25 | 0 | 0 | 0 | 0.95 | 0 | 6.5 | 0 | 0 | 0 | 0 | 0.15 | 0 | 0 | 0.05 | 0.1 | 0 | 0 | 0 | 0 | 0 | 0 | 0 | 0 | 0 | 0 | 0 | 0 | 0 | 0 | 0 | 230 | 310 | 16
Magnesium AZ61A-F | Wrought - rolled and Forging | 92.25 | 0 | 0 | 0 | 0.95 | 0 | 6.5 | 0 | 0 | 0 | 0 | 0.15 | 0 | 0 | 0.05 | 0.1 | 0 | 0 | 0 | 0 | 0 | 0 | 0 | 0 | 0 | 0 | 0 | 0 | 0 | 0 | 0 | 180 | 295 | 12
Magnesium AS41XA-F | Cast (Die cast, HPDC, fast cool) | 94.22 | 0 | 0 | 0 | 0.12 | 0 | 4.25 | 0 | 0 | 0 | 0 | 0.35 | 0 | 0 | 0.06 | 1 | 0 | 0 | 0 | 0 | 0 | 0 | 0 | 0 | 0 | 0 | 0 | 0 | 0 | 0 | 0 | 150 | 220 | 4
Magnesium EA65B-T6 | Cast (Any cast type, then heat treated) | 84.1 | 0 | 0 | 0 | 5 | 0 | 5 | 0 | 0 | 0 | 0 | 0 | 5.9 | 0 | 0 | 0 | 0 | 0 | 0 | 0 | 0 | 0 | 0 | 0 | 0 | 0 | 0 | 0 | 0 | 0 | 0 | 130 | 235 | 7
Magnesium EA65RS-T4 | Extruded | 84.1 | 0 | 0 | 0 | 5 | 0 | 5 | 0 | 0 | 0 | 0 | 0 | 5.9 | 0 | 0 | 0 | 0 | 0 | 0 | 0 | 0 | 0 | 0 | 0 | 0 | 0 | 0 | 0 | 0 | 0 | 0 | 460 | 515 | 5
Magnesium EA55B-T6 | Cast (Any cast type, then heat treated) | 85.1 | 4.9 | 0 | 0 | 5 | 0 | 5 | 0 | 0 | 0 | 0 | 0 | 0 | 0 | 0 | 0 | 0 | 0 | 0 | 0 | 0 | 0 | 0 | 0 | 0 | 0 | 0 | 0 | 0 | 0 | 0 | 167 | 271 | 8
Magnesium EA55RS-T4 | Extruded | 85.1 | 4.9 | 0 | 0 | 5 | 0 | 5 | 0 | 0 | 0 | 0 | 0 | 0 | 0 | 0 | 0 | 0 | 0 | 0 | 0 | 0 | 0 | 0 | 0 | 0 | 0 | 0 | 0 | 0 | 0 | 0 | 370 | 425 | 14
Magnesium LS141 | Cast (Die cast, HPDC, fast cool) | 85.35 | 0 | 0 | 0 | 0 | 0 | 0.65 | 0 | 0 | 0 | 0 | 0 | 0 | 0 | 0 | 0 | 14 | 0 | 0 | 0 | 0 | 0 | 0 | 0 | 0 | 0 | 0 | 0 | 0 | 0 | 0 | 110 | 138 | 23
Magnesium K1A-F | Cast (Die cast, HPDC, fast cool) | 99.3 | 0 | 0 | 0 | 0 | 0 | 0 | 0 | 0.7 | 0 | 0 | 0 | 0 | 0 | 0 | 0 | 0 | 0 | 0 | 0 | 0 | 0 | 0 | 0 | 0 | 0 | 0 | 0 | 0 | 0 | 0 | 83 | 165 | 8
Magnesium K1A-F | Cast (sand, slow cool) | 99.3 | 0 | 0 | 0 | 0 | 0 | 0 | 0 | 0.7 | 0 | 0 | 0 | 0 | 0 | 0 | 0 | 0 | 0 | 0 | 0 | 0 | 0 | 0 | 0 | 0 | 0 | 0 | 0 | 0 | 0 | 0 | 55 | 180 | 19
Mg-9Al-1Zn-5La | Extruded | 85.4 | 0 | 0 | 4.9 | 1.1 | 0 | 8.6 | 0 | 0 | 0 | 0 | 0 | 0 | 0 | 0 | 0 | 0 | 0 | 0 | 0 | 0 | 0 | 0 | 0 | 0 | 0 | 0 | 0 | 0 | 0 | 0 | 342 | 410 | 15.4
WE54 | Extruded | 90.76 | 1.16 | 1.17 | 1.16 | 0 | 0 | 0 | 0 | 0.5 | 0 | 0 | 0 | 5.25 | 0 | 0 | 0 | 0 | 0 | 0 | 0 | 0 | 0 | 0 | 0 | 0 | 0 | 0 | 0 | 0 | 0 | 0 | 180 | 280 | 6
TX21 (1) | Cast (sand, slow cool) | 96.98 | 0 | 0 | 0 | 0 | 2.05 | 0 | 0.97 | 0 | 0 | 0 | 0 | 0 | 0 | 0 | 0 | 0 | 0 | 0 | 0 | 0 | 0 | 0 | 0 | 0 | 0 | 0 | 0 | 0 | 0 | 0 | 59 | 92 | 2.5
TX21 (2) | Cast (Any cast type, then heat treated) | 96.98 | 0 | 0 | 0 | 0 | 2.05 | 0 | 0.97 | 0 | 0 | 0 | 0 | 0 | 0 | 0 | 0 | 0 | 0 | 0 | 0 | 0 | 0 | 0 | 0 | 0 | 0 | 0 | 0 | 0 | 0 | 0 | 51 | 82 | 2
TX21 (3) | Extruded | 96.98 | 0 | 0 | 0 | 0 | 2.05 | 0 | 0.97 | 0 | 0 | 0 | 0 | 0 | 0 | 0 | 0 | 0 | 0 | 0 | 0 | 0 | 0 | 0 | 0 | 0 | 0 | 0 | 0 | 0 | 0 | 0 | 269 | 305 | 6
TXZ212 | Extruded | 96.98 | 0 | 0 | 0 | 0 | 2.05 | 0 | 0.97 | 0 | 0 | 0 | 0 | 0 | 0 | 0 | 0 | 0 | 0 | 0 | 0 | 0 | 0 | 0 | 0 | 0 | 0 | 0 | 0 | 0 | 0 | 0 | 207 | 230 | 12
HM31 | Extruded | 97.21 | 2.25 | 0 | 0 | 0.11 | 0 | 0 | 0 | 0.43 | 0 | 0 | 0 | 0 | 0 | 0 | 0 | 0 | 0 | 0 | 0 | 0 | 0 | 0 | 0 | 0 | 0 | 0 | 0 | 0 | 0 | 0 | 270 | 300 | 32
Unreinforced AZ91 | Extruded | 89.72 | 0 | 0 | 0 | 1 | 0 | 9 | 0 | 0 | 0 | 0 | 0.15 | 0 | 0 | 0.03 | 0.1 | 0 | 0 | 0 | 0 | 0 | 0 | 0 | 0 | 0 | 0 | 0 | 0 | 0 | 0 | 0 | 204 | 360 | 9.9
Magnesium ZK60A-F | Extruded | 94.05 | 0 | 0 | 0 | 5.5 | 0 | 0 | 0 | 0.45 | 0 | 0 | 0 | 0 | 0 | 0 | 0 | 0 | 0 | 0 | 0 | 0 | 0 | 0 | 0 | 0 | 0 | 0 | 0 | 0 | 0 | 0 | 260 | 340 | 11
Magnesium ZK60A-T5 | Extruded | 94.05 | 0 | 0 | 0 | 5.5 | 0 | 0 | 0 | 0.45 | 0 | 0 | 0 | 0 | 0 | 0 | 0 | 0 | 0 | 0 | 0 | 0 | 0 | 0 | 0 | 0 | 0 | 0 | 0 | 0 | 0 | 0 | 305 | 365 | 11
Magnesium ZK60A-T5 | Wrought - rolled and Forging | 94.05 | 0 | 0 | 0 | 5.5 | 0 | 0 | 0 | 0.45 | 0 | 0 | 0 | 0 | 0 | 0 | 0 | 0 | 0 | 0 | 0 | 0 | 0 | 0 | 0 | 0 | 0 | 0 | 0 | 0 | 0 | 0 | 215 | 305 | 16
Magnesium ZK60A-T6 | Wrought - rolled and Forging | 94.05 | 0 | 0 | 0 | 5.5 | 0 | 0 | 0 | 0.45 | 0 | 0 | 0 | 0 | 0 | 0 | 0 | 0 | 0 | 0 | 0 | 0 | 0 | 0 | 0 | 0 | 0 | 0 | 0 | 0 | 0 | 0 | 270 | 325 | 11
Magnesium ZC71 | Extruded | 91.3 | 0 | 0 | 0 | 6.5 | 0 | 0 | 0 | 0 | 0 | 0 | 0.75 | 0 | 0 | 1.25 | 0.2 | 0 | 0 | 0 | 0 | 0 | 0 | 0 | 0 | 0 | 0 | 0 | 0 | 0 | 0 | 0 | 180 | 280 | 12
Magnesium ZC71-T5 | Cast (Any cast type, then heat treated) | 91.3 | 0 | 0 | 0 | 6.5 | 0 | 0 | 0 | 0 | 0 | 0 | 0.75 | 0 | 0 | 1.25 | 0.2 | 0 | 0 | 0 | 0 | 0 | 0 | 0 | 0 | 0 | 0 | 0 | 0 | 0 | 0 | 0 | 240 | 300 | 8
Magnesium ZC71-T6 | Extruded | 91.3 | 0 | 0 | 0 | 6.5 | 0 | 0 | 0 | 0 | 0 | 0 | 0.75 | 0 | 0 | 1.25 | 0.2 | 0 | 0 | 0 | 0 | 0 | 0 | 0 | 0 | 0 | 0 | 0 | 0 | 0 | 0 | 0 | 296 | 324 | 3
Magnesium ZC71-T6 | Cast (Any cast type, then heat treated) | 91.3 | 0 | 0 | 0 | 6.5 | 0 | 0 | 0 | 0 | 0 | 0 | 0.75 | 0 | 0 | 1.25 | 0.2 | 0 | 0 | 0 | 0 | 0 | 0 | 0 | 0 | 0 | 0 | 0 | 0 | 0 | 0 | 0 | 340 | 360 | 6
Mg-9Al-1Zn-5La | Extruded | 86.1 | 0 | 0 | 4.7 | 1 | 0 | 8.2 | 0 | 0 | 0 | 0 | 0 | 0 | 0 | 0 | 0 | 0 | 0 | 0 | 0 | 0 | 0 | 0 | 0 | 0 | 0 | 0 | 0 | 0 | 0 | 0 | 368 | 420 | 8.8
AZ91-3RE | Cast (sand, slow cool) | 88.71 | 0.48 | 1.5 | 0.85 | 0.872 | 0 | 7.42 | 0 | 0 | 0 | 0 | 0.168 | 0 | 0 | 0 | 0 | 0 | 0 | 0 | 0 | 0 | 0 | 0 | 0 | 0 | 0 | 0 | 0 | 0 | 0 | 0 | 107 | 167 | 2.76
Mg-Zn-Tb | Extruded | 97 | 0 | 0 | 0 | 2.5 | 0 | 0 | 0 | 0 | 0 | 0 | 0 | 0 | 0 | 0 | 0 | 0 | 0 | 0 | 0 | 0 | 0 | 0 | 0 | 0 | 0 | 0.5 | 0 | 0 | 0 | 0 | 315 | 345 | 13.6
Mg-Zn-Dy | Extruded | 97 | 0 | 0 | 0 | 2.5 | 0 | 0 | 0 | 0 | 0 | 0 | 0 | 0 | 0 | 0 | 0 | 0 | 0 | 0 | 0 | 0 | 0 | 0 | 0 | 0 | 0 | 0 | 0.5 | 0 | 0 | 0 | 305 | 338 | 19.5
Magnesium AZ10A Wrought Alloy (UNS M11100) | Wrought - rolled and Forging | 98 | 0 | 0 | 0 | 0 | 0.25 | 1.5 | 0 | 0 | 0 | 0 | 0.25 | 0 | 0 | 0 | 0 | 0 | 0 | 0 | 0 | 0 | 0 | 0 | 0 | 0 | 0 | 0 | 0 | 0 | 0 | 0 | 147.5 | 240 | 10
AZ31 | Wrought - rolled and Forging | 95.75 | 0 | 0 | 0 | 1 | 0 | 3 | 0 | 0 | 0 | 0 | 0.25 | 0 | 0 | 0 | 0 | 0 | 0 | 0 | 0 | 0 | 0 | 0 | 0 | 0 | 0 | 0 | 0 | 0 | 0 | 0 | 120 | 240 | 11
AZ31 | Cast (Any cast type, then heat treated) | 95.75 | 0 | 0 | 0 | 1 | 0 | 3 | 0 | 0 | 0 | 0 | 0.25 | 0 | 0 | 0 | 0 | 0 | 0 | 0 | 0 | 0 | 0 | 0 | 0 | 0 | 0 | 0 | 0 | 0 | 0 | 0 | 160 | 250 | 6
AZ31 | Extruded | 95.75 | 0 | 0 | 0 | 1 | 0 | 3 | 0 | 0 | 0 | 0 | 0.25 | 0 | 0 | 0 | 0 | 0 | 0 | 0 | 0 | 0 | 0 | 0 | 0 | 0 | 0 | 0 | 0 | 0 | 0 | 0 | 130 | 230 | 4
AZ31 | Extruded | 95.75 | 0 | 0 | 0 | 1 | 0 | 3 | 0 | 0 | 0 | 0 | 0.25 | 0 | 0 | 0 | 0 | 0 | 0 | 0 | 0 | 0 | 0 | 0 | 0 | 0 | 0 | 0 | 0 | 0 | 0 | 0 | 105 | 200 | 4
HM21 | Wrought - rolled and Forging | 97.2 | 0 | 0 | 0 | 0 | 0 | 0 | 0 | 0 | 0 | 0 | 1 | 0 | 0 | 0 | 0 | 0 | 0 | 1.8 | 0 | 0 | 0 | 0 | 0 | 0 | 0 | 0 | 0 | 0 | 0 | 0 | 175 | 215 | 3
Magnesium ZK21A Wrought Alloy (UNS M16210) | Wrought - rolled and Forging | 97 | 0 | 0 | 0 | 2 | 0 | 0 | 0.9 | 0.1 | 0 | 0 | 0 | 0 | 0 | 0 | 0 | 0 | 0 | 0 | 0 | 0 | 0 | 0 | 0 | 0 | 0 | 0 | 0 | 0 | 0 | 0 | 187.5 | 247.5 | 4
AZ80 | Wrought - rolled and Forging | 89.44 | 0 | 0 | 0.5 | 0.5 | 0 | 8.5 | 0 | 0 | 0 | 0 | 1.06 | 0 | 0 | 0 | 0 | 0 | 0 | 0 | 0 | 0 | 0 | 0 | 0 | 0 | 0 | 0 | 0 | 0 | 0 | 0 | 200 | 290 | 6
Magnesium ZK40A-T5 | Extruded | 95.1 | 0 | 0 | 0 | 4 | 0 | 0 | 0.45 | 0.45 | 0 | 0 | 0 | 0 | 0 | 0 | 0 | 0 | 0 | 0 | 0 | 0 | 0 | 0 | 0 | 0 | 0 | 0 | 0 | 0 | 0 | 0 | 255 | 276 | 4
Magnesium AZ92A-F | Cast (Die cast, HPDC, fast cool) | 88.6 | 0 | 0 | 0 | 2 | 0 | 9 | 0 | 0 | 0 | 0 | 0.1 | 0 | 0 | 0 | 0.3 | 0 | 0 | 0 | 0 | 0 | 0 | 0 | 0 | 0 | 0 | 0 | 0 | 0 | 0 | 0 | 97 | 170 | 2
Magnesium QE22A-T6 | Cast (Any cast type, then heat treated) | 94.6 | 2.1 | 0 | 0 | 0 | 0 | 0 | 0 | 0.7 | 2.5 | 0 | 0 | 0 | 0 | 0.1 | 0 | 0 | 0 | 0 | 0 | 0 | 0 | 0 | 0 | 0 | 0 | 0 | 0 | 0 | 0 | 0 | 195 | 260 | 3
Magnesium AZ92A-T4 | Cast (Any cast type, then heat treated) | 88.6 | 0 | 0 | 0 | 2 | 0 | 9 | 0 | 0 | 0 | 0 | 0.1 | 0 | 0 | 0 | 0.3 | 0 | 0 | 0 | 0 | 0 | 0 | 0 | 0 | 0 | 0 | 0 | 0 | 0 | 0 | 0 | 97 | 275 | 10
Magnesium AZ92A-T5 | Cast (Any cast type, then heat treated) | 88.6 | 0 | 0 | 0 | 2 | 0 | 9 | 0 | 0 | 0 | 0 | 0.1 | 0 | 0 | 0 | 0.3 | 0 | 0 | 0 | 0 | 0 | 0 | 0 | 0 | 0 | 0 | 0 | 0 | 0 | 0 | 0 | 115 | 170 | 1
Magnesium AZ92A-T6 | Cast (Any cast type, then heat treated) | 88.6 | 0 | 0 | 0 | 2 | 0 | 9 | 0 | 0 | 0 | 0 | 0.1 | 0 | 0 | 0 | 0.3 | 0 | 0 | 0 | 0 | 0 | 0 | 0 | 0 | 0 | 0 | 0 | 0 | 0 | 0 | 0 | 170 | 275 | 3
Magnesium AZ92A-T7 | Cast (Any cast type, then heat treated) | 88.6 | 0 | 0 | 0 | 2 | 0 | 9 | 0 | 0 | 0 | 0 | 0.1 | 0 | 0 | 0 | 0.3 | 0 | 0 | 0 | 0 | 0 | 0 | 0 | 0 | 0 | 0 | 0 | 0 | 0 | 0 | 0 | 145 | 275 | 3
Magnesium ZK51A-T5 | Cast (Any cast type, then heat treated) | 94.6 | 0 | 0 | 0 | 4.55 | 0 | 0 | 0 | 0.75 | 0 | 0 | 0 | 0 | 0 | 0.1 | 0 | 0 | 0 | 0 | 0 | 0 | 0 | 0 | 0 | 0 | 0 | 0 | 0 | 0 | 0 | 0 | 165 | 205 | 3.5
Magnesium AM100A-F | Cast (Die cast, HPDC, fast cool) | 89.2 | 0 | 0 | 0 | 0.3 | 0 | 10 | 0 | 0 | 0 | 0 | 0.1 | 0 | 0 | 0.1 | 0.3 | 0 | 0 | 0 | 0 | 0 | 0 | 0 | 0 | 0 | 0 | 0 | 0 | 0 | 0 | 0 | 83 | 150 | 2
Magnesium AM100A-T4 | Cast (Any cast type, then heat treated) | 89.2 | 0 | 0 | 0 | 0.3 | 0 | 10 | 0 | 0 | 0 | 0 | 0.1 | 0 | 0 | 0.1 | 0.3 | 0 | 0 | 0 | 0 | 0 | 0 | 0 | 0 | 0 | 0 | 0 | 0 | 0 | 0 | 0 | 90 | 275 | 10
Magnesium AM100A-T5 | Cast (Any cast type, then heat treated) | 89.2 | 0 | 0 | 0 | 0.3 | 0 | 10 | 0 | 0 | 0 | 0 | 0.1 | 0 | 0 | 0.1 | 0.3 | 0 | 0 | 0 | 0 | 0 | 0 | 0 | 0 | 0 | 0 | 0 | 0 | 0 | 0 | 0 | 110 | 150 | 2
Magnesium AM100A-T6 | Cast (Any cast type, then heat treated) | 89.2 | 0 | 0 | 0 | 0.3 | 0 | 10 | 0 | 0 | 0 | 0 | 0.1 | 0 | 0 | 0.1 | 0.3 | 0 | 0 | 0 | 0 | 0 | 0 | 0 | 0 | 0 | 0 | 0 | 0 | 0 | 0 | 0 | 110 | 275 | 4
Magnesium AM100A-T61 | Cast (sand, slow cool) | 89.2 | 0 | 0 | 0 | 0.3 | 0 | 10 | 0 | 0 | 0 | 0 | 0.1 | 0 | 0 | 0.1 | 0.3 | 0 | 0 | 0 | 0 | 0 | 0 | 0 | 0 | 0 | 0 | 0 | 0 | 0 | 0 | 0 | 150 | 275 | 1
Magnesium AM100A-T7 | Cast (Any cast type, then heat treated) | 89.2 | 0 | 0 | 0 | 0.3 | 0 | 10 | 0 | 0 | 0 | 0 | 0.1 | 0 | 0 | 0.1 | 0.3 | 0 | 0 | 0 | 0 | 0 | 0 | 0 | 0 | 0 | 0 | 0 | 0 | 0 | 0 | 0 | 125 | 260 | 1
Magnesium AZ81A-T4 | Cast (Any cast type, then heat treated) | 91.22 | 0 | 0 | 0 | 0.7 | 0 | 7.55 | 0 | 0 | 0 | 0 | 0.13 | 0 | 0 | 0.1 | 0.3 | 0 | 0 | 0 | 0 | 0 | 0 | 0 | 0 | 0 | 0 | 0 | 0 | 0 | 0 | 0 | 83 | 275 | 15
WE43A-T6 Magnesium | Cast (Any cast type, then heat treated) | 92.11 | 1.13 | 1.13 | 1.13 | 0 | 0 | 0 | 0 | 0.5 | 0 | 0 | 0 | 4 | 0 | 0 | 0 | 0 | 0 | 0 | 0 | 0 | 0 | 0 | 0 | 0 | 0 | 0 | 0 | 0 | 0 | 0 | 170 | 250 | 5.4
Mg-Gd-Nd-Zn-Zr | Extruded | 88.6 | 0.6 | 0 | 0 | 0.2 | 0 | 0 | 0 | 0.6 | 0 | 0 | 0 | 2 | 8 | 0 | 0 | 0 | 0 | 0 | 0 | 0 | 0 | 0 | 0 | 0 | 0 | 0 | 0 | 0 | 0 | 0 | 153 | 206 | 25.4
ML19 | Cast (Any cast type, then heat treated) | 95.57 | 1.95 | 0 | 0 | 0.35 | 0 | 0.02 | 0 | 0.25 | 0 | 0 | 0 | 1.8 | 0 | 0.03 | 0.03 | 0 | 0 | 0 | 0 | 0 | 0 | 0 | 0 | 0 | 0 | 0 | 0 | 0 | 0 | 0 | 120 | 220 | 3
Magnesium Elektron Elektron® 43 Magnesium Extrusion Alloy | Extruded | 92.91 | 0.96 | 0.96 | 0.97 | 0 | 0 | 0 | 0 | 0.2 | 0 | 0 | 0 | 4 | 0 | 0 | 0 | 0 | 0 | 0 | 0 | 0 | 0 | 0 | 0 | 0 | 0 | 0 | 0 | 0 | 0 | 0 | 183 | 303 | 6
Magnesium ZK61A-T5 | Cast (Any cast type, then heat treated) | 93.1 | 0 | 0 | 0 | 6 | 0 | 0 | 0 | 0.8 | 0 | 0 | 0 | 0 | 0 | 0.1 | 0 | 0 | 0 | 0 | 0 | 0 | 0 | 0 | 0 | 0 | 0 | 0 | 0 | 0 | 0 | 0 | 185 | 310 | 10
Magnesium ZK61A-T5 | Wrought - rolled and Forging | 93.1 | 0 | 0 | 0 | 6 | 0 | 0 | 0 | 0.8 | 0 | 0 | 0 | 0 | 0 | 0.1 | 0 | 0 | 0 | 0 | 0 | 0 | 0 | 0 | 0 | 0 | 0 | 0 | 0 | 0 | 0 | 0 | 221 | 276 | 8.5
Magnesium ZK61A-T6 | Cast (Any cast type, then heat treated) | 93.1 | 0 | 0 | 0 | 6 | 0 | 0 | 0 | 0.8 | 0 | 0 | 0 | 0 | 0 | 0.1 | 0 | 0 | 0 | 0 | 0 | 0 | 0 | 0 | 0 | 0 | 0 | 0 | 0 | 0 | 0 | 0 | 195 | 310 | 10
AZ31(R 10) | Extruded | 95.88 | 0 | 0 | 0 | 0.83 | 0 | 2.95 | 0 | 0 | 0 | 0 | 0.32 | 0 | 0 | 0.002 | 0.018 | 0 | 0 | 0 | 0 | 0 | 0 | 0 | 0 | 0 | 0 | 0 | 0 | 0 | 0 | 0 | 194 | 248 | 14
AZ31(R 100) | Extruded | 95.88 | 0 | 0 | 0 | 0.83 | 0 | 2.95 | 0 | 0 | 0 | 0 | 0.32 | 0 | 0 | 0.002 | 0.018 | 0 | 0 | 0 | 0 | 0 | 0 | 0 | 0 | 0 | 0 | 0 | 0 | 0 | 0 | 0 | 212 | 230 | 17
Magnesium AZ91C-F | Cast (sand, slow cool) | 90.07 | 0 | 0 | 0 | 0.7 | 0 | 8.7 | 0 | 0 | 0 | 0 | 0.13 | 0 | 0 | 0.1 | 0.3 | 0 | 0 | 0 | 0 | 0 | 0 | 0 | 0 | 0 | 0 | 0 | 0 | 0 | 0 | 0 | 97 | 165 | 2.5
Magnesium AZ91C-T4 | Cast (Any cast type, then heat treated) | 90.07 | 0 | 0 | 0 | 0.7 | 0 | 8.7 | 0 | 0 | 0 | 0 | 0.13 | 0 | 0 | 0.1 | 0.3 | 0 | 0 | 0 | 0 | 0 | 0 | 0 | 0 | 0 | 0 | 0 | 0 | 0 | 0 | 0 | 90 | 275 | 15
Magnesium AZ91C-T6 | Cast (Any cast type, then heat treated) | 90.07 | 0 | 0 | 0 | 0.7 | 0 | 8.7 | 0 | 0 | 0 | 0 | 0.13 | 0 | 0 | 0.1 | 0.3 | 0 | 0 | 0 | 0 | 0 | 0 | 0 | 0 | 0 | 0 | 0 | 0 | 0 | 0 | 0 | 150 | 275 | 6
AZ91C | Cast (Die cast, HPDC, fast cool) | 90.07 | 0 | 0 | 0 | 0.7 | 0 | 8.7 | 0 | 0 | 0 | 0 | 0.13 | 0 | 0 | 0.1 | 0.3 | 0 | 0 | 0 | 0 | 0 | 0 | 0 | 0 | 0 | 0 | 0 | 0 | 0 | 0 | 0 | 97 | 166 | 2
AZ91C | Cast (Any cast type, then heat treated) | 90.07 | 0 | 0 | 0 | 0.7 | 0 | 8.7 | 0 | 0 | 0 | 0 | 0.13 | 0 | 0 | 0.1 | 0.3 | 0 | 0 | 0 | 0 | 0 | 0 | 0 | 0 | 0 | 0 | 0 | 0 | 0 | 0 | 0 | 97 | 276 | 11
AZ91C | Cast (Any cast type, then heat treated) | 90.07 | 0 | 0 | 0 | 0.7 | 0 | 8.7 | 0 | 0 | 0 | 0 | 0.13 | 0 | 0 | 0.1 | 0.3 | 0 | 0 | 0 | 0 | 0 | 0 | 0 | 0 | 0 | 0 | 0 | 0 | 0 | 0 | 0 | 131 | 276 | 5
Mg-9Al-1Zn-5Nd | Extruded | 86.1 | 4.3 | 0 | 0 | 1.1 | 0 | 8.5 | 0 | 0 | 0 | 0 | 0 | 0 | 0 | 0 | 0 | 0 | 0 | 0 | 0 | 0 | 0 | 0 | 0 | 0 | 0 | 0 | 0 | 0 | 0 | 0 | 379 | 426 | 13
ML19 | Cast (Any cast type, then heat treated) | 94.8 | 2.1 | 0 | 0 | 0.4 | 0 | 0.02 | 0 | 0.52 | 0 | 0 | 0 | 2.1 | 0 | 0.03 | 0.03 | 0 | 0 | 0 | 0 | 0 | 0 | 0 | 0 | 0 | 0 | 0 | 0 | 0 | 0 | 0 | 195 | 275 | 3
ML19 | Cast (Any cast type, then heat treated) | 94.71 | 2.3 | 0 | 0 | 0.41 | 0 | 0.02 | 0 | 0.5 | 0 | 0 | 0 | 2 | 0 | 0.03 | 0.03 | 0 | 0 | 0 | 0 | 0 | 0 | 0 | 0 | 0 | 0 | 0 | 0 | 0 | 0 | 0 | 175 | 255 | 3
Magnesium EZ33A-T5 | Cast (Any cast type, then heat treated) | 93 | 3.25 | 0.1 | 0.25 | 2.55 | 0 | 0 | 0 | 0.75 | 0 | 0 | 0 | 0 | 0 | 0.1 | 0 | 0 | 0 | 0 | 0 | 0 | 0 | 0 | 0 | 0 | 0 | 0 | 0 | 0 | 0 | 0 | 125 | 160 | 2
Magnesium AE42-F | Cast (Die cast, HPDC, fast cool) | 93.4 | 0.8 | 0.8 | 0.8 | 0 | 0 | 4 | 0 | 0 | 0 | 0 | 0.1 | 0 | 0 | 0 | 0 | 0 | 0 | 0 | 0 | 0.1 | 0 | 0 | 0 | 0 | 0 | 0 | 0 | 0 | 0 | 0 | 145 | 234 | 11
AE42 | Cast (Die cast, HPDC, fast cool) | 94.4302 | 0 | 0 | 0 | 0.002 | 0 | 4.58 | 0 | 0 | 0 | 0 | 0.237 | 0 | 0 | 0.0008 | 0.75 | 0 | 0 | 0 | 0 | 0 | 0 | 0 | 0 | 0 | 0 | 0 | 0 | 0 | 0 | 0 | 120 | 166 | 2.1
AE42 | Cast (Die cast, HPDC, fast cool) | 94.4302 | 0 | 0 | 0 | 0.002 | 0 | 4.58 | 0 | 0 | 0 | 0 | 0.237 | 0 | 0 | 0.0008 | 0.75 | 0 | 0 | 0 | 0 | 0 | 0 | 0 | 0 | 0 | 0 | 0 | 0 | 0 | 0 | 0 | 115 | 240 | 17.5
WE43A-T5 Magnesium | Cast (Any cast type, then heat treated) | 91.8911245 | 1.13 | 1.13 | 1.13 | 0 | 0 | 0 | 0 | 0.70281124 | 0 | 0 | 0 | 4.01606426 | 0 | 0 | 0 | 0 | 0 | 0 | 0 | 0 | 0 | 0 | 0 | 0 | 0 | 0 | 0 | 0 | 0 | 0 | 160 | 270 | 5.2
AZ91-2RE | Cast (sand, slow cool) | 89.824 | 0.288 | 0.944 | 0.505 | 0.823 | 0 | 7.28 | 0 | 0 | 0 | 0 | 0.15 | 0 | 0 | 0 | 0 | 0 | 0 | 0 | 0 | 0.186 | 0 | 0 | 0 | 0 | 0 | 0 | 0 | 0 | 0 | 0 | 105 | 169 | 3.14
Magnesium WE54-T6 | Cast (Any cast type, then heat treated) | 90.625 | 3 | 0 | 0 | 0.2 | 0 | 0 | 0 | 0.7 | 0 | 0 | 0.15 | 5.125 | 0 | 0 | 0 | 0.2 | 0 | 0 | 0 | 0 | 0 | 0 | 0 | 0 | 0 | 0 | 0 | 0 | 0 | 0 | 225 | 280 | 4
Magnesium AZ91E-F | Cast (Die cast, HPDC, fast cool) | 90.125 | 0 | 0 | 0 | 0.7 | 0 | 8.7 | 0 | 0 | 0 | 0 | 0.26 | 0 | 0 | 0.015 | 0.2 | 0 | 0 | 0 | 0 | 0 | 0 | 0 | 0 | 0 | 0 | 0 | 0 | 0 | 0 | 0 | 97 | 165 | 2.5
Magnesium AZ91E-T4 | Cast (Any cast type, then heat treated) | 90.125 | 0 | 0 | 0 | 0.7 | 0 | 8.7 | 0 | 0 | 0 | 0 | 0.26 | 0 | 0 | 0.015 | 0.2 | 0 | 0 | 0 | 0 | 0 | 0 | 0 | 0 | 0 | 0 | 0 | 0 | 0 | 0 | 0 | 90 | 275 | 15
Magnesium AZ91E-T6 | Cast (Any cast type, then heat treated) | 90.125 | 0 | 0 | 0 | 0.7 | 0 | 8.7 | 0 | 0 | 0 | 0 | 0.26 | 0 | 0 | 0.015 | 0.2 | 0 | 0 | 0 | 0 | 0 | 0 | 0 | 0 | 0 | 0 | 0 | 0 | 0 | 0 | 0 | 145 | 275 | 6
WE54A | Cast (Any cast type, then heat treated) | 90.78 | 1 | 1 | 1 | 0.2 | 0 | 0 | 0 | 0.7 | 0 | 0 | 0.15 | 5.13 | 0 | 0.03 | 0.01 | 0 | 0 | 0 | 0 | 0 | 0 | 0 | 0 | 0 | 0 | 0 | 0 | 0 | 0 | 0 | 170 | 170 | 7.5
Magnesium EQ-21A-T6 | Cast (sand, slow cool) | 95.475 | 2.25 | 0 | 0 | 0 | 0 | 0 | 0 | 0.7 | 1.5 | 0 | 0 | 0 | 0 | 0.075 | 0 | 0 | 0 | 0 | 0 | 0 | 0 | 0 | 0 | 0 | 0 | 0 | 0 | 0 | 0 | 0 | 193 | 234 | 2
AZ91D | Cast (Die cast, HPDC, fast cool) | 90.115 | 0 | 0 | 0 | 0.7 | 0 | 9 | 0 | 0 | 0 | 0 | 0.15 | 0 | 0 | 0.015 | 0.02 | 0 | 0 | 0 | 0 | 0 | 0 | 0 | 0 | 0 | 0 | 0 | 0 | 0 | 0 | 0 | 124 | 170 | 3
AZ91D | Cast (sand, slow cool) | 90.115 | 0 | 0 | 0 | 0.7 | 0 | 9 | 0 | 0 | 0 | 0 | 0.15 | 0 | 0 | 0.015 | 0.02 | 0 | 0 | 0 | 0 | 0 | 0 | 0 | 0 | 0 | 0 | 0 | 0 | 0 | 0 | 0 | 120 | 170 | 2
AZ91D | Cast (Any cast type, then heat treated) | 90.115 | 0 | 0 | 0 | 0.7 | 0 | 9 | 0 | 0 | 0 | 0 | 0.15 | 0 | 0 | 0.015 | 0.02 | 0 | 0 | 0 | 0 | 0 | 0 | 0 | 0 | 0 | 0 | 0 | 0 | 0 | 0 | 0 | 83 | 92 | 0.3
AZ91D | Extruded | 90.115 | 0 | 0 | 0 | 0.7 | 0 | 9 | 0 | 0 | 0 | 0 | 0.15 | 0 | 0 | 0.015 | 0.02 | 0 | 0 | 0 | 0 | 0 | 0 | 0 | 0 | 0 | 0 | 0 | 0 | 0 | 0 | 0 | 226 | 313 | 15.6
AZ91D | Cast (Any cast type, then heat treated) | 90.115 | 0 | 0 | 0 | 0.7 | 0 | 9 | 0 | 0 | 0 | 0 | 0.15 | 0 | 0 | 0.015 | 0.02 | 0 | 0 | 0 | 0 | 0 | 0 | 0 | 0 | 0 | 0 | 0 | 0 | 0 | 0 | 0 | 215 | 296 | 10.2
Mg-3Al-0.2Ce | Extruded | 95.505 | 0 | 0.26 | 0 | 0.01 | 0 | 3.7 | 0 | 0 | 0 | 0 | 0.02 | 0 | 0 | 0.005 | 0.5 | 0 | 0 | 0 | 0 | 0 | 0 | 0 | 0 | 0 | 0 | 0 | 0 | 0 | 0 | 0 | 110 | 240 | 17.3
Magnesium ZK21A-F | Extruded | 96.575 | 0 | 0 | 0 | 2.3 | 0 | 0 | 0.5 | 0.625 | 0 | 0 | 0 | 0 | 0 | 0 | 0 | 0 | 0 | 0 | 0 | 0 | 0 | 0 | 0 | 0 | 0 | 0 | 0 | 0 | 0 | 0 | 195 | 260 | 4
Magnesium AM60B-F | Cast (Die cast, HPDC, fast cool) | 93.355 | 0 | 0 | 0 | 0.22 | 0 | 6 | 0 | 0 | 0 | 0 | 0.425 | 0 | 0 | 0 | 0 | 0 | 0 | 0 | 0 | 0 | 0 | 0 | 0 | 0 | 0 | 0 | 0 | 0 | 0 | 0 | 131 | 241 | 13
Magnesium AZ91A-F | Cast (Die cast, HPDC, fast cool) | 90.045 | 0 | 0 | 0 | 0.675 | 0 | 9 | 0 | 0 | 0 | 0 | 0.13 | 0 | 0 | 0.1 | 0.05 | 0 | 0 | 0 | 0 | 0 | 0 | 0 | 0 | 0 | 0 | 0 | 0 | 0 | 0 | 0 | 150 | 230 | 3
Magnesium AM60A-F | Cast (Die cast, HPDC, fast cool) | 93.365 | 0 | 0 | 0 | 0.22 | 0 | 6 | 0 | 0 | 0 | 0 | 0.365 | 0 | 0 | 0 | 0.05 | 0 | 0 | 0 | 0 | 0 | 0 | 0 | 0 | 0 | 0 | 0 | 0 | 0 | 0 | 0 | 131 | 241 | 13
AZ61 | Extruded | 92.775 | 0 | 0 | 0 | 1 | 0 | 6 | 0 | 0 | 0 | 0 | 0.225 | 0 | 0 | 0 | 0 | 0 | 0 | 0 | 0 | 0 | 0 | 0 | 0 | 0 | 0 | 0 | 0 | 0 | 0 | 0 | 180 | 260 | 7
AZ61 | Wrought - rolled and Forging | 92.775 | 0 | 0 | 0 | 1 | 0 | 6 | 0 | 0 | 0 | 0 | 0.225 | 0 | 0 | 0 | 0 | 0 | 0 | 0 | 0 | 0 | 0 | 0 | 0 | 0 | 0 | 0 | 0 | 0 | 0 | 0 | 160 | 275 | 7
Magnesium AZ91B-F | Cast (Die cast, HPDC, fast cool) | 89.345 | 0 | 0 | 0 | 0.675 | 0 | 9 | 0 | 0 | 0 | 0 | 0.13 | 0 | 0 | 0.35 | 0.5 | 0 | 0 | 0 | 0 | 0 | 0 | 0 | 0 | 0 | 0 | 0 | 0 | 0 | 0 | 0 | 150 | 230 | 3
Magnesium AZ91D-F | Cast (Die cast, HPDC, fast cool) | 90.065 | 0 | 0 | 0 | 0.675 | 0 | 9 | 0 | 0 | 0 | 0 | 0.13 | 0 | 0 | 0.03 | 0.1 | 0 | 0 | 0 | 0 | 0 | 0 | 0 | 0 | 0 | 0 | 0 | 0 | 0 | 0 | 0 | 150 | 230 | 3
Mg-6Al-1RE | Cast (sand, slow cool) | 92.805 | 0.142 | 0.469 | 0.245 | 0.634 | 0 | 5.59 | 0 | 0 | 0 | 0 | 0.115 | 0 | 0 | 0 | 0 | 0 | 0 | 0 | 0 | 0 | 0 | 0 | 0 | 0 | 0 | 0 | 0 | 0 | 0 | 0 | 101 | 183 | 6.93
WE54A-T6 Magnesium | Cast (Any cast type, then heat treated) | 91.36945308 | 0.92 | 0.92 | 0.92 | 0 | 0 | 0 | 0 | 0.70245861 | 0 | 0 | 0 | 5.16808831 | 0 | 0 | 0 | 0 | 0 | 0 | 0 | 0 | 0 | 0 | 0 | 0 | 0 | 0 | 0 | 0 | 0 | 0 | 180 | 270 | 4.3
WE54A-T5 Magnesium | Cast (Any cast type, then heat treated) | 91.36945308 | 0.92 | 0.92 | 0.92 | 0 | 0 | 0 | 0 | 0.70245861 | 0 | 0 | 0 | 5.16808831 | 0 | 0 | 0 | 0 | 0 | 0 | 0 | 0 | 0 | 0 | 0 | 0 | 0 | 0 | 0 | 0 | 0 | 0 | 180 | 300 | 5.6
ISO-WD32350-O Magnesium | Cast (Any cast type, then heat treated) | 96.99097291 | 0 | 0 | 0 | 2.05616851 | 0 | 0 | 0 | 0 | 0 | 0 | 0.95285858 | 0 | 0 | 0 | 0 | 0 | 0 | 0 | 0 | 0 | 0 | 0 | 0 | 0 | 0 | 0 | 0 | 0 | 0 | 0 | 140 | 250 | 9
ISO-WD32350-F Magnesium | Cast (Die cast, HPDC, fast cool) | 96.99097291 | 0 | 0 | 0 | 2.05616851 | 0 | 0 | 0 | 0 | 0 | 0 | 0.95285858 | 0 | 0 | 0 | 0 | 0 | 0 | 0 | 0 | 0 | 0 | 0 | 0 | 0 | 0 | 0 | 0 | 0 | 0 | 0 | 170 | 260 | 10
ISO-WD32350-H24 Magnesium | Cast (Any cast type, then heat treated) | 96.99097291 | 0 | 0 | 0 | 2.05616851 | 0 | 0 | 0 | 0 | 0 | 0 | 0.95285858 | 0 | 0 | 0 | 0 | 0 | 0 | 0 | 0 | 0 | 0 | 0 | 0 | 0 | 0 | 0 | 0 | 0 | 0 | 0 | 180 | 290 | 5.7
ZK61A-T5 Magnesium | Cast (Any cast type, then heat treated) | 93.18637274 | 0 | 0 | 0 | 6.01202405 | 0 | 0 | 0 | 0.80160321 | 0 | 0 | 0 | 0 | 0 | 0 | 0 | 0 | 0 | 0 | 0 | 0 | 0 | 0 | 0 | 0 | 0 | 0 | 0 | 0 | 0 | 0 | 180 | 290 | 5.8
ZK61A-T6 Magnesium | Cast (Any cast type, then heat treated) | 93.18637274 | 0 | 0 | 0 | 6.01202405 | 0 | 0 | 0 | 0.80160321 | 0 | 0 | 0 | 0 | 0 | 0 | 0 | 0 | 0 | 0 | 0 | 0 | 0 | 0 | 0 | 0 | 0 | 0 | 0 | 0 | 0 | 0 | 200 | 310 | 7.1
WE54 | Extruded | 91.89 | 1.68 | 0.1 | 0 | 0 | 0 | 0 | 0 | 0.26 | 0 | 0 | 0 | 5.29 | 0.27 | 0 | 0 | 0 | 0 | 0 | 0 | 0 | 0 | 0 | 0 | 0 | 0 | 0 | 0.51 | 0 | 0 | 0 | 510 | 510 | 2.7
EZ33 | Cast (Any cast type, then heat treated) | 93.4 | 0.7 | 1.8 | 0.7 | 2.7 | 0 | 0 | 0 | 0.7 | 0 | 0 | 0 | 0 | 0 | 0 | 0 | 0 | 0 | 0 | 0 | 0 | 0 | 0 | 0 | 0 | 0 | 0 | 0 | 0 | 0 | 0 | 95 | 140 | 3
EZ33 | Cast (Any cast type, then heat treated) | 93.4 | 0.7 | 1.8 | 0.7 | 2.7 | 0 | 0 | 0 | 0.7 | 0 | 0 | 0 | 0 | 0 | 0 | 0 | 0 | 0 | 0 | 0 | 0 | 0 | 0 | 0 | 0 | 0 | 0 | 0 | 0 | 0 | 0 | 100 | 155 | 3
Magnesium, Elektron ZW3, F | Cast (Die cast, HPDC, fast cool) | 96.14614615 | 0 | 0 | 0 | 3.25325325 | 0 | 0 | 0 | 0.6006006 | 0 | 0 | 0 | 0 | 0 | 0 | 0 | 0 | 0 | 0 | 0 | 0 | 0 | 0 | 0 | 0 | 0 | 0 | 0 | 0 | 0 | 0 | 237.5 | 317.5 | 17.5
ZK60 | Cast (Die cast, HPDC, fast cool) | 93.9 | 0 | 0 | 0 | 5.54 | 0 | 0 | 0 | 0.56 | 0 | 0 | 0 | 0 | 0 | 0 | 0 | 0 | 0 | 0 | 0 | 0 | 0 | 0 | 0 | 0 | 0 | 0 | 0 | 0 | 0 | 0 | 196 | 275 | 5
ZK60 | Cast (Any cast type, then heat treated) | 93.9 | 0 | 0 | 0 | 5.54 | 0 | 0 | 0 | 0.56 | 0 | 0 | 0 | 0 | 0 | 0 | 0 | 0 | 0 | 0 | 0 | 0 | 0 | 0 | 0 | 0 | 0 | 0 | 0 | 0 | 0 | 0 | 265 | 314 | 4
ZK60 | Extruded | 93.9 | 0 | 0 | 0 | 5.54 | 0 | 0 | 0 | 0.56 | 0 | 0 | 0 | 0 | 0 | 0 | 0 | 0 | 0 | 0 | 0 | 0 | 0 | 0 | 0 | 0 | 0 | 0 | 0 | 0 | 0 | 0 | 288 | 371 | 18
YKN0 | Extruded | 94.51 | 0 | 0 | 0 | 0 | 0 | 0 | 0 | 0.53 | 0 | 0 | 0 | 4.95 | 0 | 0 | 0.01 | 0 | 0 | 0 | 0 | 0 | 0 | 0 | 0 | 0 | 0 | 0 | 0 | 0 | 0 | 0 | 153 | 231 | 29.1
ZA142 | Cast (Die cast, HPDC, fast cool) | 84.65 | 0 | 0 | 0 | 13.4 | 0 | 1.73 | 0 | 0 | 0 | 0 | 0.22 | 0 | 0 | 0 | 0 | 0 | 0 | 0 | 0 | 0 | 0 | 0 | 0 | 0 | 0 | 0 | 0 | 0 | 0 | 0 | 118 | 145 | 1.2
Mg-9Al-10.7zn-0.15Mn-10vol%Sic (15um) | Extruded | 80.15 | 0 | 0 | 0 | 10.7 | 0 | 9 | 0 | 0 | 0 | 0 | 0.15 | 0 | 0 | 0 | 0 | 0 | 0 | 0 | 0 | 0 | 0 | 0 | 0 | 0 | 0 | 0 | 0 | 0 | 0 | 0 | 120 | 135 | 0.47
Mg-9Al-10.7zn-0.15Mn-10vol%Sic (20um) | Extruded | 80.15 | 0 | 0 | 0 | 10.7 | 0 | 9 | 0 | 0 | 0 | 0 | 0.15 | 0 | 0 | 0 | 0 | 0 | 0 | 0 | 0 | 0 | 0 | 0 | 0 | 0 | 0 | 0 | 0 | 0 | 0 | 0 | 117 | 120 | 0.24
Mg-9Al-10.7zn-0.15Mn-10vol%Sic (25um) | Extruded | 80.15 | 0 | 0 | 0 | 10.7 | 0 | 9 | 0 | 0 | 0 | 0 | 0.15 | 0 | 0 | 0 | 0 | 0 | 0 | 0 | 0 | 0 | 0 | 0 | 0 | 0 | 0 | 0 | 0 | 0 | 0 | 0 | 117.5 | 127 | 0.33
Mg-9Al-10.7zn-0.15Mn-10vol%Sic (38um) | Extruded | 80.15 | 0 | 0 | 0 | 10.7 | 0 | 9 | 0 | 0 | 0 | 0 | 0.15 | 0 | 0 | 0 | 0 | 0 | 0 | 0 | 0 | 0 | 0 | 0 | 0 | 0 | 0 | 0 | 0 | 0 | 0 | 0 | 110 | 120 | 0.45
Mg-9Al-10.7zn-0.15Mn-10vol%Sic (50um) | Extruded | 80.15 | 0 | 0 | 0 | 10.7 | 0 | 9 | 0 | 0 | 0 | 0 | 0.15 | 0 | 0 | 0 | 0 | 0 | 0 | 0 | 0 | 0 | 0 | 0 | 0 | 0 | 0 | 0 | 0 | 0 | 0 | 0 | 105 | 110 | 0.23
ZA102 | Cast (Die cast, HPDC, fast cool) | 88.18 | 0 | 0 | 0 | 9.7 | 0 | 1.87 | 0 | 0 | 0 | 0 | 0.25 | 0 | 0 | 0 | 0 | 0 | 0 | 0 | 0 | 0 | 0 | 0 | 0 | 0 | 0 | 0 | 0 | 0 | 0 | 0 | 93 | 140 | 1.96
Mg-Li-Zn-Y(2) | Extruded | 81.29 | 0 | 0 | 0 | 9.25 | 0 | 0 | 0 | 0 | 0 | 0 | 0 | 1.79 | 0 | 0 | 0 | 7.67 | 0 | 0 | 0 | 0 | 0 | 0 | 0 | 0 | 0 | 0 | 0 | 0 | 0 | 0 | 166 | 247 | 17.1
ZM91 | Extruded | 90.17 | 0 | 0 | 0 | 8.82 | 0 | 0 | 0 | 0 | 0 | 0 | 1.01 | 0 | 0 | 0 | 0 | 0 | 0 | 0 | 0 | 0 | 0 | 0 | 0 | 0 | 0 | 0 | 0 | 0 | 0 | 0 | 225 | 327 | 14.4
ZM91 | Cast (Any cast type, then heat treated) | 90.17 | 0 | 0 | 0 | 8.82 | 0 | 0 | 0 | 0 | 0 | 0 | 1.01 | 0 | 0 | 0 | 0 | 0 | 0 | 0 | 0 | 0 | 0 | 0 | 0 | 0 | 0 | 0 | 0 | 0 | 0 | 0 | 343 | 374 | 2.55
ZA84-0.5RE | Cast (Die cast, HPDC, fast cool) | 87.25 | 0.15 | 0.15 | 0.15 | 8.01 | 0 | 3.94 | 0 | 0 | 0 | 0 | 0.35 | 0 | 0 | 0 | 0 | 0 | 0 | 0 | 0 | 0 | 0 | 0 | 0 | 0 | 0 | 0 | 0 | 0 | 0 | 0 | 110 | 145 | 4.3
ZA84-1.5RE | Cast (Die cast, HPDC, fast cool) | 86.16 | 0.53 | 0.53 | 0.53 | 7.92 | 0 | 4.07 | 0 | 0 | 0 | 0 | 0.26 | 0 | 0 | 0 | 0 | 0 | 0 | 0 | 0 | 0 | 0 | 0 | 0 | 0 | 0 | 0 | 0 | 0 | 0 | 0 | 120 | 165 | 4
ZA82 | Cast (Die cast, HPDC, fast cool) | 90.15 | 0 | 0 | 0 | 7.67 | 0 | 1.93 | 0 | 0 | 0 | 0 | 0.25 | 0 | 0 | 0 | 0 | 0 | 0 | 0 | 0 | 0 | 0 | 0 | 0 | 0 | 0 | 0 | 0 | 0 | 0 | 0 | 100 | 140 | 2.2
Mg-Zn-Mn-Sn (3) | Extruded | 90.56 | 0 | 0 | 0 | 6.17 | 2.29 | 0 | 0 | 0 | 0 | 0 | 0.98 | 0 | 0 | 0 | 0 | 0 | 0 | 0 | 0 | 0 | 0 | 0 | 0 | 0 | 0 | 0 | 0 | 0 | 0 | 0 | 250 | 323 | 12.5
HP2/37 | Cast (Die cast, HPDC, fast cool) | 96.25 | 1.87 | 0.62 | 0.45 | 0.81 | 0 | 0 | 0 | 0 | 0 | 0 | 0 | 0 | 0 | 0 | 0 | 0 | 0 | 0 | 0 | 0 | 0 | 0 | 0 | 0 | 0 | 0 | 0 | 0 | 0 | 0 | 144 | 162.1 | 2.6
AZ31-5Li - Li5 (45 rotation) | Extruded | 91.62 | 0 | 0 | 0 | 0.79 | 0 | 2.53 | 0 | 0 | 0 | 0 | 0.27 | 0 | 0 | 0 | 0 | 4.79 | 0 | 0 | 0 | 0 | 0 | 0 | 0 | 0 | 0 | 0 | 0 | 0 | 0 | 0 | 161 | 229 | 18
AZ31-5Li - Li5 (TD rotation) | Extruded | 91.62 | 0 | 0 | 0 | 0.79 | 0 | 2.53 | 0 | 0 | 0 | 0 | 0.27 | 0 | 0 | 0 | 0 | 4.79 | 0 | 0 | 0 | 0 | 0 | 0 | 0 | 0 | 0 | 0 | 0 | 0 | 0 | 0 | 112 | 210 | 31
Z6(1) | Extruded | 91.62 | 0 | 0 | 0 | 0.79 | 0 | 2.53 | 0 | 0 | 0 | 0 | 0.27 | 0 | 0 | 0 | 0 | 4.79 | 0 | 0 | 0 | 0 | 0 | 0 | 0 | 0 | 0 | 0 | 0 | 0 | 0 | 0 | 113 | 242 | 25
AZ31-1Li - Li1 (45 rotation) | Extruded | 95.4 | 0 | 0 | 0 | 0.76 | 0 | 2.52 | 0 | 0 | 0 | 0 | 0.39 | 0 | 0 | 0 | 0 | 0.93 | 0 | 0 | 0 | 0 | 0 | 0 | 0 | 0 | 0 | 0 | 0 | 0 | 0 | 0 | 168 | 246 | 14
AZ31-1Li - Li1 (TD rotation) | Extruded | 95.4 | 0 | 0 | 0 | 0.76 | 0 | 2.52 | 0 | 0 | 0 | 0 | 0.39 | 0 | 0 | 0 | 0 | 0.93 | 0 | 0 | 0 | 0 | 0 | 0 | 0 | 0 | 0 | 0 | 0 | 0 | 0 | 0 | 116 | 227 | 26
AZ31-3Li - Li3 (ED rotation) | Extruded | 95.4 | 0 | 0 | 0 | 0.76 | 0 | 2.52 | 0 | 0 | 0 | 0 | 0.39 | 0 | 0 | 0 | 0 | 0.93 | 0 | 0 | 0 | 0 | 0 | 0 | 0 | 0 | 0 | 0 | 0 | 0 | 0 | 0 | 109 | 243 | 21
AZ91 | Extruded | 90.15 | 0 | 0 | 0 | 0.7 | 0 | 9 | 0 | 0 | 0 | 0 | 0.15 | 0 | 0 | 0 | 0 | 0 | 0 | 0 | 0 | 0 | 0 | 0 | 0 | 0 | 0 | 0 | 0 | 0 | 0 | 0 | 203 | 322 | 9
AZ91 | Extruded | 90.15 | 0 | 0 | 0 | 0.7 | 0 | 9 | 0 | 0 | 0 | 0 | 0.15 | 0 | 0 | 0 | 0 | 0 | 0 | 0 | 0 | 0 | 0 | 0 | 0 | 0 | 0 | 0 | 0 | 0 | 0 | 0 | 203 | 322 | 3
AZ91RS | Extruded | 90.15 | 0 | 0 | 0 | 0.7 | 0 | 9 | 0 | 0 | 0 | 0 | 0.15 | 0 | 0 | 0 | 0 | 0 | 0 | 0 | 0 | 0 | 0 | 0 | 0 | 0 | 0 | 0 | 0 | 0 | 0 | 0 | 229 | 302 | 6
HP2/45 | Cast (Die cast, HPDC, fast cool) | 96.54 | 1.89 | 0.56 | 0.33 | 0.68 | 0 | 0 | 0 | 0 | 0 | 0 | 0 | 0 | 0 | 0 | 0 | 0 | 0 | 0 | 0 | 0 | 0 | 0 | 0 | 0 | 0 | 0 | 0 | 0 | 0 | 0 | 138.8 | 153 | 2.62
HP2/58 | Cast (Die cast, HPDC, fast cool) | 95.59 | 1.29 | 0.51 | 1.94 | 0.67 | 0 | 0 | 0 | 0 | 0 | 0 | 0 | 0 | 0 | 0 | 0 | 0 | 0 | 0 | 0 | 0 | 0 | 0 | 0 | 0 | 0 | 0 | 0 | 0 | 0 | 0 | 157.2265375 | 180.25615 | 1.45629625
HP2/55 | Cast (Die cast, HPDC, fast cool) | 96.93 | 1.37 | 0.54 | 0.5 | 0.66 | 0 | 0 | 0 | 0 | 0 | 0 | 0 | 0 | 0 | 0 | 0 | 0 | 0 | 0 | 0 | 0 | 0 | 0 | 0 | 0 | 0 | 0 | 0 | 0 | 0 | 0 | 134.8153875 | 160.05285 | 3.188326
HP2/76 | Cast (Die cast, HPDC, fast cool) | 94.68 | 1.59 | 1.59 | 1.5 | 0.64 | 0 | 0 | 0 | 0 | 0 | 0 | 0 | 0 | 0 | 0 | 0 | 0 | 0 | 0 | 0 | 0 | 0 | 0 | 0 | 0 | 0 | 0 | 0 | 0 | 0 | 0 | 173.9691875 | 186.59005 | 1.386473
HP2/92 | Cast (Die cast, HPDC, fast cool) | 96.37 | 0.85 | 0.23 | 1.93 | 0.62 | 0 | 0 | 0 | 0 | 0 | 0 | 0 | 0 | 0 | 0 | 0 | 0 | 0 | 0 | 0 | 0 | 0 | 0 | 0 | 0 | 0 | 0 | 0 | 0 | 0 | 0 | 139.185725 | 164.36935 | 1.95439875
HP2/68 | Cast (Die cast, HPDC, fast cool) | 97 | 1.59 | 0.51 | 0.31 | 0.59 | 0 | 0 | 0 | 0 | 0 | 0 | 0 | 0 | 0 | 0 | 0 | 0 | 0 | 0 | 0 | 0 | 0 | 0 | 0 | 0 | 0 | 0 | 0 | 0 | 0 | 0 | 141.514075 | 166.213325 | 3.5387685
HP2/10 | Cast (Die cast, HPDC, fast cool) | 97.09 | 1.43 | 0.56 | 0.33 | 0.59 | 0 | 0 | 0 | 0 | 0 | 0 | 0 | 0 | 0 | 0 | 0 | 0 | 0 | 0 | 0 | 0 | 0 | 0 | 0 | 0 | 0 | 0 | 0 | 0 | 0 | 0 | 123.9 | 150.9 | 3
HP2/6 | Cast (Die cast, HPDC, fast cool) | 96.79 | 0.82 | 0.29 | 1.51 | 0.59 | 0 | 0 | 0 | 0 | 0 | 0 | 0 | 0 | 0 | 0 | 0 | 0 | 0 | 0 | 0 | 0 | 0 | 0 | 0 | 0 | 0 | 0 | 0 | 0 | 0 | 0 | 136.3 | 172.8 | 4
HP2/20 | Cast (Die cast, HPDC, fast cool) | 95.27 | 3.67 | 0.26 | 0.26 | 0.54 | 0 | 0 | 0 | 0 | 0 | 0 | 0 | 0 | 0 | 0 | 0 | 0 | 0 | 0 | 0 | 0 | 0 | 0 | 0 | 0 | 0 | 0 | 0 | 0 | 0 | 0 | 151.7 | 166.6 | 2.2
Magnesium, AS41B, cast, F | Cast (Die cast, HPDC, fast cool) | 94.15 | 0 | 0 | 0 | 0 | 0 | 4.325 | 0 | 0 | 0 | 0 | 0.525 | 0 | 0 | 0 | 1 | 0 | 0 | 0 | 0 | 0 | 0 | 0 | 0 | 0 | 0 | 0 | 0 | 0 | 0 | 0 | 135 | 231 | 11
HP2/195 | Cast (Die cast, HPDC, fast cool) | 96.59 | 1.01 | 0.01 | 2.39 | 0 | 0 | 0 | 0 | 0 | 0 | 0 | 0 | 0 | 0 | 0 | 0 | 0 | 0 | 0 | 0 | 0 | 0 | 0 | 0 | 0 | 0 | 0 | 0 | 0 | 0 | 0 | 152.7994 | 169.0236 | 2.635171
HP2/191 | Cast (Die cast, HPDC, fast cool) | 97.29 | 0.18 | 0.01 | 2.52 | 0 | 0 | 0 | 0 | 0 | 0 | 0 | 0 | 0 | 0 | 0 | 0 | 0 | 0 | 0 | 0 | 0 | 0 | 0 | 0 | 0 | 0 | 0 | 0 | 0 | 0 | 0 | 136.1634 | 171.640675 | 3.30212375
HP2/205 | Cast (Die cast, HPDC, fast cool) | 97.42 | 0.17 | 2.4 | 0.01 | 0 | 0 | 0 | 0 | 0 | 0 | 0 | 0 | 0 | 0 | 0 | 0 | 0 | 0 | 0 | 0 | 0 | 0 | 0 | 0 | 0 | 0 | 0 | 0 | 0 | 0 | 0 | 134.0848125 | 160.171275 | 3.757381
HP2/199 | Cast (Die cast, HPDC, fast cool) | 96.9 | 0.01 | 0.39 | 2.7 | 0 | 0 | 0 | 0 | 0 | 0 | 0 | 0 | 0 | 0 | 0 | 0 | 0 | 0 | 0 | 0 | 0 | 0 | 0 | 0 | 0 | 0 | 0 | 0 | 0 | 0 | 0 | 143.4565 | 179.3145 | 3.618842
HP2/197 | Cast (Die cast, HPDC, fast cool) | 97.22 | 0.01 | 0.09 | 2.68 | 0 | 0 | 0 | 0 | 0 | 0 | 0 | 0 | 0 | 0 | 0 | 0 | 0 | 0 | 0 | 0 | 0 | 0 | 0 | 0 | 0 | 0 | 0 | 0 | 0 | 0 | 0 | 130.3275625 | 164.4487 | 2.65258075
HP2/189 | Cast (Die cast, HPDC, fast cool) | 97.43 | 0.01 | 0.01 | 2.55 | 0 | 0 | 0 | 0 | 0 | 0 | 0 | 0 | 0 | 0 | 0 | 0 | 0 | 0 | 0 | 0 | 0 | 0 | 0 | 0 | 0 | 0 | 0 | 0 | 0 | 0 | 0 | 128.3733375 | 169.7509 | 3.34853875
HP2/196 | Cast (Die cast, HPDC, fast cool) | 97.44 | 0.01 | 0.01 | 2.54 | 0 | 0 | 0 | 0 | 0 | 0 | 0 | 0 | 0 | 0 | 0 | 0 | 0 | 0 | 0 | 0 | 0 | 0 | 0 | 0 | 0 | 0 | 0 | 0 | 0 | 0 | 0 | 132.1282 | 164.2361 | 2.805392
HP2/213 | Cast (Die cast, HPDC, fast cool) | 97.12 | 0.01 | 0.65 | 2.22 | 0 | 0 | 0 | 0 | 0 | 0 | 0 | 0 | 0 | 0 | 0 | 0 | 0 | 0 | 0 | 0 | 0 | 0 | 0 | 0 | 0 | 0 | 0 | 0 | 0 | 0 | 0 | 144.7911625 | 175.4645 | 3.050102
HP2/212 | Cast (Die cast, HPDC, fast cool) | 97.03 | 0.01 | 1.26 | 1.7 | 0 | 0 | 0 | 0 | 0 | 0 | 0 | 0 | 0 | 0 | 0 | 0 | 0 | 0 | 0 | 0 | 0 | 0 | 0 | 0 | 0 | 0 | 0 | 0 | 0 | 0 | 0 | 142.15605 | 172.11045 | 3.1408145
HP2/210 | Cast (Die cast, HPDC, fast cool) | 96.97 | 0.01 | 2.43 | 0.59 | 0 | 0 | 0 | 0 | 0 | 0 | 0 | 0 | 0 | 0 | 0 | 0 | 0 | 0 | 0 | 0 | 0 | 0 | 0 | 0 | 0 | 0 | 0 | 0 | 0 | 0 | 0 | 137.7224625 | 161.648325 | 2.476855
HP2/203 | Cast (Die cast, HPDC, fast cool) | 97.51 | 0.01 | 2.47 | 0.01 | 0 | 0 | 0 | 0 | 0 | 0 | 0 | 0 | 0 | 0 | 0 | 0 | 0 | 0 | 0 | 0 | 0 | 0 | 0 | 0 | 0 | 0 | 0 | 0 | 0 | 0 | 0 | 129.562075 | 153.6581 | 3.00445075
Mg-Mn-Ce (4) | Extruded | 98.54 | 0 | 0.43 | 0 | 0 | 0 | 0 | 0 | 0 | 0 | 0 | 1.03 | 0 | 0 | 0 | 0 | 0 | 0 | 0 | 0 | 0 | 0 | 0 | 0 | 0 | 0 | 0 | 0 | 0 | 0 | 0 | 142.8 | 266.5 | 15.4
LA141 | Wrought - rolled and Forging | 84.65 | 0 | 0 | 0 | 0 | 0 | 1.2 | 0 | 0 | 0 | 0 | 0.15 | 0 | 0 | 0 | 0 | 14 | 0 | 0 | 0 | 0 | 0 | 0 | 0 | 0 | 0 | 0 | 0 | 0 | 0 | 0 | 95 | 115 | 10
ACa54 | Extruded | 91.39 | 0 | 0 | 0 | 0 | 0 | 5.07 | 3.54 | 0 | 0 | 0 | 0 | 0 | 0 | 0 | 0 | 0 | 0 | 0 | 0 | 0 | 0 | 0 | 0 | 0 | 0 | 0 | 0 | 0 | 0 | 0 | 470 | 493 | 7.2
Mg-Al-RE | Extruded | 86.6 | 1.66 | 2.9 | 2.67 | 0.58 | 0 | 5.28 | 0 | 0 | 0 | 0 | 0.12 | 0 | 0 | 0 | 0 | 0 | 0 | 0 | 0 | 0.19 | 0 | 0 | 0 | 0 | 0 | 0 | 0 | 0 | 0 | 0 | 84 | 156 | 5.6
WE43 | Extruded | 92.7 | 2.28 | 0 | 0 | 0 | 0 | 0 | 0 | 0.45 | 0 | 0 | 0 | 4.11 | 0.19 | 0 | 0 | 0 | 0 | 0 | 0 | 0 | 0 | 0 | 0 | 0 | 0 | 0 | 0.27 | 0 | 0 | 0 | 447 | 447 | 4.4
AZ91D | Cast (Any cast type, then heat treated) | 88.7 | 0 | 0 | 0 | 1 | 0 | 9.7 | 0 | 0 | 0 | 0 | 0.5 | 0 | 0 | 0 | 0.1 | 0 | 0 | 0 | 0 | 0 | 0 | 0 | 0 | 0 | 0 | 0 | 0 | 0 | 0 | 0 | 95 | 140 | 33
Mg-Al-Zn-Mn-Bi | Cast (Die cast, HPDC, fast cool) | 88 | 0 | 0 | 0 | 0.8 | 0 | 9 | 0 | 0 | 0 | 0 | 0.2 | 0 | 0 | 0 | 0 | 0 | 0 | 0 | 0 | 0 | 0 | 0 | 0 | 0 | 0 | 0 | 0 | 0 | 0 | 2 | 184 | 265 | 4.4
Mg-Al-Zn-Mn-Bi | Cast (Die cast, HPDC, fast cool) | 89 | 0 | 0 | 0 | 0.8 | 0 | 9 | 0 | 0 | 0 | 0 | 0.2 | 0 | 0 | 0 | 0 | 0 | 0 | 0 | 0 | 0 | 0 | 0 | 0 | 0 | 0 | 0 | 0 | 0 | 0 | 1 | 166 | 250 | 4.6
Mg-Al-Zn-Mn-Bi | Cast (Die cast, HPDC, fast cool) | 89.5 | 0 | 0 | 0 | 0.8 | 0 | 9 | 0 | 0 | 0 | 0 | 0.2 | 0 | 0 | 0 | 0 | 0 | 0 | 0 | 0 | 0 | 0 | 0 | 0 | 0 | 0 | 0 | 0 | 0 | 0 | 0.5 | 132 | 232 | 4.7
Mg-Y-Zr-Nd | Cast (Die cast, HPDC, fast cool) | 92.5 | 0.5 | 0 | 0 | 0 | 0 | 0 | 0 | 3 | 0 | 0 | 0 | 4 | 0 | 0 | 0 | 0 | 0 | 0 | 0 | 0 | 0 | 0 | 0 | 0 | 0 | 0 | 0 | 0 | 0 | 0 | 132 | 190 | 6.5
Mg-Y-Zr-Nd | Extruded | 92.5 | 0.5 | 0 | 0 | 0 | 0 | 0 | 0 | 3 | 0 | 0 | 0 | 4 | 0 | 0 | 0 | 0 | 0 | 0 | 0 | 0 | 0 | 0 | 0 | 0 | 0 | 0 | 0 | 0 | 0 | 0 | 200 | 260 | 12
M1 | Cast (Any cast type, then heat treated) | 98.5 | 0 | 0 | 0 | 0 | 0 | 0 | 0 | 1.5 | 0 | 0 | 0 | 0 | 0 | 0 | 0 | 0 | 0 | 0 | 0 | 0 | 0 | 0 | 0 | 0 | 0 | 0 | 0 | 0 | 0 | 0 | 70 | 200 | 4
M1 | Extruded | 98.5 | 0 | 0 | 0 | 0 | 0 | 0 | 0 | 1.5 | 0 | 0 | 0 | 0 | 0 | 0 | 0 | 0 | 0 | 0 | 0 | 0 | 0 | 0 | 0 | 0 | 0 | 0 | 0 | 0 | 0 | 0 | 130 | 230 | 4
M1 | Wrought - rolled and Forging | 98.5 | 0 | 0 | 0 | 0 | 0 | 0 | 0 | 1.5 | 0 | 0 | 0 | 0 | 0 | 0 | 0 | 0 | 0 | 0 | 0 | 0 | 0 | 0 | 0 | 0 | 0 | 0 | 0 | 0 | 0 | 0 | 105 | 200 | 4
WE54A | Cast (Any cast type, then heat treated) | 90.5 | 1 | 1 | 1 | 0 | 0 | 0 | 0 | 1 | 0 | 0 | 0 | 5.5 | 0 | 0 | 0 | 0 | 0 | 0 | 0 | 0 | 0 | 0 | 0 | 0 | 0 | 0 | 0 | 0 | 0 | 0 | 170 | 225 | 7.5
ZK61 | Extruded | 93.2 | 0 | 0 | 0 | 6 | 0 | 0 | 0 | 0.8 | 0 | 0 | 0 | 0 | 0 | 0 | 0 | 0 | 0 | 0 | 0 | 0 | 0 | 0 | 0 | 0 | 0 | 0 | 0 | 0 | 0 | 0 | 210 | 285 | 6
ZK61 | Cast (Any cast type, then heat treated) | 93.2 | 0 | 0 | 0 | 6 | 0 | 0 | 0 | 0.8 | 0 | 0 | 0 | 0 | 0 | 0 | 0 | 0 | 0 | 0 | 0 | 0 | 0 | 0 | 0 | 0 | 0 | 0 | 0 | 0 | 0 | 0 | 240 | 305 | 4
ZK61 | Wrought - rolled and Forging | 93.2 | 0 | 0 | 0 | 6 | 0 | 0 | 0 | 0.8 | 0 | 0 | 0 | 0 | 0 | 0 | 0 | 0 | 0 | 0 | 0 | 0 | 0 | 0 | 0 | 0 | 0 | 0 | 0 | 0 | 0 | 0 | 160 | 275 | 7
YKN1 | Extruded | 93.16 | 1.01 | 0 | 0 | 0 | 0 | 0 | 0 | 0.74 | 0 | 0 | 0 | 5.08 | 0 | 0 | 0.01 | 0 | 0 | 0 | 0 | 0 | 0 | 0 | 0 | 0 | 0 | 0 | 0 | 0 | 0 | 0 | 216 | 273 | 24.2
Magnesium, WE54A, cast | Cast (Die cast, HPDC, fast cool) | 92.31549581 | 1.775298 | 0 | 0 | 0 | 0 | 0 | 0 | 0.7101192 | 0 | 0 | 0 | 5.19908699 | 0 | 0 | 0 | 0 | 0 | 0 | 0 | 0 | 0 | 0 | 0 | 0 | 0 | 0 | 0 | 0 | 0 | 0 | 205 | 280 | 4
Magnesium, WE54A, T6 | Cast (Any cast type, then heat treated) | 92.31549581 | 1.775298 | 0 | 0 | 0 | 0 | 0 | 0 | 0.7101192 | 0 | 0 | 0 | 5.19908699 | 0 | 0 | 0 | 0 | 0 | 0 | 0 | 0 | 0 | 0 | 0 | 0 | 0 | 0 | 0 | 0 | 0 | 0 | 207.5 | 285 | 4
Magnesium, WE43B, cast, T6 | Cast (Any cast type, then heat treated) | 92.9726997 | 2.27502528 | 0 | 0 | 0 | 0 | 0 | 0 | 0.70778564 | 0 | 0 | 0 | 4.04448938 | 0 | 0 | 0 | 0 | 0 | 0 | 0 | 0 | 0 | 0 | 0 | 0 | 0 | 0 | 0 | 0 | 0 | 0 | 182 | 270.5 | 9.5
Magnesium, ZE41A, cast, T5 | Cast (Any cast type, then heat treated) | 93.78446115 | 0.27568922 | 0.65162907 | 0.32581454 | 4.26065163 | 0 | 0 | 0 | 0.70175439 | 0 | 0 | 0 | 0 | 0 | 0 | 0 | 0 | 0 | 0 | 0 | 0 | 0 | 0 | 0 | 0 | 0 | 0 | 0 | 0 | 0 | 0 | 127.5 | 188.5 | 2.16
Magnesium, QE22A, cast, T6 | Cast (Any cast type, then heat treated) | 94.63927856 | 0.501002 | 1.15230461 | 0.501002 | 0 | 0 | 0 | 0 | 0.70140281 | 2.50501002 | 0 | 0 | 0 | 0 | 0 | 0 | 0 | 0 | 0 | 0 | 0 | 0 | 0 | 0 | 0 | 0 | 0 | 0 | 0 | 0 | 0 | 165.5 | 234.5 | 2.5
Magnesium, EQ21A, cast | Cast (Die cast, HPDC, fast cool) | 95.46933666 | 0.50062578 | 1.1514393 | 0.60075094 | 0 | 0 | 0 | 0 | 0.7008761 | 1.50187735 | 0 | 0 | 0 | 0 | 0.07509387 | 0 | 0 | 0 | 0 | 0 | 0 | 0 | 0 | 0 | 0 | 0 | 0 | 0 | 0 | 0 | 0 | 195 | 258.5 | 4
ZE62(ZK61+2%RE)-So2 | Cast (Any cast type, then heat treated) | 91.3 | 0.5 | 1 | 0.5 | 6 | 0 | 0 | 0 | 0.7 | 0 | 0 | 0 | 0 | 0 | 0 | 0 | 0 | 0 | 0 | 0 | 0 | 0 | 0 | 0 | 0 | 0 | 0 | 0 | 0 | 0 | 0 | 94 | 173 | 3.8
ZE62(ZK61+2%RE) -H2 | Cast (Any cast type, then heat treated) | 91.3 | 0.5 | 1 | 0.5 | 6 | 0 | 0 | 0 | 0.7 | 0 | 0 | 0 | 0 | 0 | 0 | 0 | 0 | 0 | 0 | 0 | 0 | 0 | 0 | 0 | 0 | 0 | 0 | 0 | 0 | 0 | 0 | 181 | 306 | 12
ZK61 | Cast (Any cast type, then heat treated) | 93.3 | 0 | 0 | 0 | 6 | 0 | 0 | 0 | 0.7 | 0 | 0 | 0 | 0 | 0 | 0 | 0 | 0 | 0 | 0 | 0 | 0 | 0 | 0 | 0 | 0 | 0 | 0 | 0 | 0 | 0 | 0 | 175 | 275 | 5
ZK61 | Cast (Any cast type, then heat treated) | 93.3 | 0 | 0 | 0 | 6 | 0 | 0 | 0 | 0.7 | 0 | 0 | 0 | 0 | 0 | 0 | 0 | 0 | 0 | 0 | 0 | 0 | 0 | 0 | 0 | 0 | 0 | 0 | 0 | 0 | 0 | 0 | 186 | 271 | 3.5
ZK61 | Cast (Any cast type, then heat treated) | 93.3 | 0 | 0 | 0 | 6 | 0 | 0 | 0 | 0.7 | 0 | 0 | 0 | 0 | 0 | 0 | 0 | 0 | 0 | 0 | 0 | 0 | 0 | 0 | 0 | 0 | 0 | 0 | 0 | 0 | 0 | 0 | 183 | 252 | 2.5
ZK51 | Cast (Any cast type, then heat treated) | 94.8 | 0 | 0 | 0 | 4.5 | 0 | 0 | 0 | 0.7 | 0 | 0 | 0 | 0 | 0 | 0 | 0 | 0 | 0 | 0 | 0 | 0 | 0 | 0 | 0 | 0 | 0 | 0 | 0 | 0 | 0 | 0 | 140 | 235 | 5
ZE41 | Cast (Any cast type, then heat treated) | 93.8 | 0.3 | 0.7 | 0.3 | 4.2 | 0 | 0 | 0 | 0.7 | 0 | 0 | 0 | 0 | 0 | 0 | 0 | 0 | 0 | 0 | 0 | 0 | 0 | 0 | 0 | 0 | 0 | 0 | 0 | 0 | 0 | 0 | 135 | 180 | 2
Mg-Gd-Y-Zn-Zr (3) | Cast (Any cast type, then heat treated) | 83.6 | 0 | 0 | 0 | 0.7 | 0 | 0 | 0 | 0.7 | 0 | 0 | 0 | 3.8 | 11.2 | 0 | 0 | 0 | 0 | 0 | 0 | 0 | 0 | 0 | 0 | 0 | 0 | 0 | 0 | 0 | 0 | 0 | 300 | 310 | 2
YKN3 | Extruded | 91.82 | 2.63 | 0 | 0 | 0 | 0 | 0 | 0 | 0.7 | 0 | 0 | 0 | 4.84 | 0 | 0 | 0.01 | 0 | 0 | 0 | 0 | 0 | 0 | 0 | 0 | 0 | 0 | 0 | 0 | 0 | 0 | 0 | 233 | 285 | 4.7
Mg-Gd-Y-Zn-Zr (2) | Cast (Any cast type, then heat treated) | 84.2 | 0 | 0 | 0 | 0 | 0 | 0 | 0 | 0.7 | 0 | 0 | 0 | 3.8 | 11.3 | 0 | 0 | 0 | 0 | 0 | 0 | 0 | 0 | 0 | 0 | 0 | 0 | 0 | 0 | 0 | 0 | 0 | 300 | 330 | 2
QE22 | Cast (Any cast type, then heat treated) | 94.3 | 2.5 | 0 | 0 | 0 | 0 | 0 | 0 | 0.7 | 2.5 | 0 | 0 | 0 | 0 | 0 | 0 | 0 | 0 | 0 | 0 | 0 | 0 | 0 | 0 | 0 | 0 | 0 | 0 | 0 | 0 | 0 | 185 | 240 | 2
Mg-Zn-Ca-La | Extruded | 82.07 | 0 | 0 | 0 | 1.62 | 0 | 0 | 0 | 0.65 | 0 | 0 | 0 | 5.66 | 10 | 0 | 0 | 0 | 0 | 0 | 0 | 0 | 0 | 0 | 0 | 0 | 0 | 0 | 0 | 0 | 0 | 0 | 473 | 542 | 8
YKN0.5 | Extruded | 93.88 | 0.49 | 0 | 0 | 0 | 0 | 0 | 0 | 0.64 | 0 | 0 | 0 | 4.98 | 0 | 0 | 0.01 | 0 | 0 | 0 | 0 | 0 | 0 | 0 | 0 | 0 | 0 | 0 | 0 | 0 | 0 | 0 | 185 | 256 | 27.4
ISO-WD32260-T6 Magnesium | Cast (Any cast type, then heat treated) | 93.86733417 | 0 | 0 | 0 | 5.5068836 | 0 | 0 | 0 | 0.62578223 | 0 | 0 | 0 | 0 | 0 | 0 | 0 | 0 | 0 | 0 | 0 | 0 | 0 | 0 | 0 | 0 | 0 | 0 | 0 | 0 | 0 | 0 | 250 | 330 | 4.5
ISO-WD32260-F Magnesium | Cast (Die cast, HPDC, fast cool) | 93.86733417 | 0 | 0 | 0 | 5.5068836 | 0 | 0 | 0 | 0.62578223 | 0 | 0 | 0 | 0 | 0 | 0 | 0 | 0 | 0 | 0 | 0 | 0 | 0 | 0 | 0 | 0 | 0 | 0 | 0 | 0 | 0 | 0 | 230 | 330 | 5.7
ISO-WD32260-T5 Magnesium | Cast (Any cast type, then heat treated) | 93.86733417 | 0 | 0 | 0 | 5.5068836 | 0 | 0 | 0 | 0.62578223 | 0 | 0 | 0 | 0 | 0 | 0 | 0 | 0 | 0 | 0 | 0 | 0 | 0 | 0 | 0 | 0 | 0 | 0 | 0 | 0 | 0 | 0 | 250 | 340 | 6
ISO-WD32250-T5 Magnesium | Cast (Any cast type, then heat treated) | 96.12015019 | 0 | 0 | 0 | 3.25406758 | 0 | 0 | 0 | 0.62578223 | 0 | 0 | 0 | 0 | 0 | 0 | 0 | 0 | 0 | 0 | 0 | 0 | 0 | 0 | 0 | 0 | 0 | 0 | 0 | 0 | 0 | 0 | 290 | 310 | 4.5
ISO-WD32250-F Magnesium | Cast (Die cast, HPDC, fast cool) | 96.12015019 | 0 | 0 | 0 | 3.25406758 | 0 | 0 | 0 | 0.62578223 | 0 | 0 | 0 | 0 | 0 | 0 | 0 | 0 | 0 | 0 | 0 | 0 | 0 | 0 | 0 | 0 | 0 | 0 | 0 | 0 | 0 | 0 | 240 | 330 | 8.6
ZK60 | Wrought - rolled and Forging | 93.4 | 0 | 0 | 0 | 6 | 0 | 0 | 0 | 0.6 | 0 | 0 | 0 | 0 | 0 | 0 | 0 | 0 | 0 | 0 | 0 | 0 | 0 | 0 | 0 | 0 | 0 | 0 | 0 | 0 | 0 | 0 | 235 | 315 | 8
ZK30 | Wrought - rolled and Forging | 96.4 | 0 | 0 | 0 | 3 | 0 | 0 | 0 | 0.6 | 0 | 0 | 0 | 0 | 0 | 0 | 0 | 0 | 0 | 0 | 0 | 0 | 0 | 0 | 0 | 0 | 0 | 0 | 0 | 0 | 0 | 0 | 215 | 300 | 9
Magnesium ZK31-T5 | Extruded | 96.4 | 0 | 0 | 0 | 3 | 0 | 0 | 0 | 0.6 | 0 | 0 | 0 | 0 | 0 | 0 | 0 | 0 | 0 | 0 | 0 | 0 | 0 | 0 | 0 | 0 | 0 | 0 | 0 | 0 | 0 | 0 | 207 | 296 | 7
Magnesium ZK31-T5 | Wrought - rolled and Forging | 96.4 | 0 | 0 | 0 | 3 | 0 | 0 | 0 | 0.6 | 0 | 0 | 0 | 0 | 0 | 0 | 0 | 0 | 0 | 0 | 0 | 0 | 0 | 0 | 0 | 0 | 0 | 0 | 0 | 0 | 0 | 0 | 207 | 290 | 7
ZW3 | Extruded | 96.4 | 0 | 0 | 0 | 3 | 0 | 0 | 0 | 0.6 | 0 | 0 | 0 | 0 | 0 | 0 | 0 | 0 | 0 | 0 | 0 | 0 | 0 | 0 | 0 | 0 | 0 | 0 | 0 | 0 | 0 | 0 | 225 | 305 | 8
Mg-12Gd-3Y-0.6Zr | Extruded | 84.4 | 0 | 0 | 0 | 0 | 0 | 0 | 0 | 0.6 | 0 | 0 | 0 | 3 | 12 | 0 | 0 | 0 | 0 | 0 | 0 | 0 | 0 | 0 | 0 | 0 | 0 | 0 | 0 | 0 | 0 | 0 | 350 | 446 | 10.2
AM30 | Extruded | 92 | 0 | 1.5 | 0 | 6 | 0 | 0 | 0 | 0.5 | 0 | 0 | 0 | 0 | 0 | 0 | 0 | 0 | 0 | 0 | 0 | 0 | 0 | 0 | 0 | 0 | 0 | 0 | 0 | 0 | 0 | 0 | 330 | 349 | 19
ZKE602 | Extruded | 92.5 | 0 | 1 | 0 | 6 | 0 | 0 | 0 | 0.5 | 0 | 0 | 0 | 0 | 0 | 0 | 0 | 0 | 0 | 0 | 0 | 0 | 0 | 0 | 0 | 0 | 0 | 0 | 0 | 0 | 0 | 0 | 314 | 349 | 21
ZKE601 | Extruded | 93 | 0 | 0.5 | 0 | 6 | 0 | 0 | 0 | 0.5 | 0 | 0 | 0 | 0 | 0 | 0 | 0 | 0 | 0 | 0 | 0 | 0 | 0 | 0 | 0 | 0 | 0 | 0 | 0 | 0 | 0 | 0 | 260 | 329 | 22
ZKE600 | Extruded | 93.5 | 0 | 0 | 0 | 6 | 0 | 0 | 0 | 0.5 | 0 | 0 | 0 | 0 | 0 | 0 | 0 | 0 | 0 | 0 | 0 | 0 | 0 | 0 | 0 | 0 | 0 | 0 | 0 | 0 | 0 | 0 | 255 | 324 | 27
WE54 | Cast (Any cast type, then heat treated) | 91.15 | 3.25 | 0 | 0 | 0 | 0 | 0 | 0 | 0.5 | 0 | 0 | 0 | 5.1 | 0 | 0 | 0 | 0 | 0 | 0 | 0 | 0 | 0 | 0 | 0 | 0 | 0 | 0 | 0 | 0 | 0 | 0 | 200 | 285 | 4
WE43 | Cast (Any cast type, then heat treated) | 92.25 | 3.25 | 0 | 0 | 0 | 0 | 0 | 0 | 0.5 | 0 | 0 | 0 | 4 | 0 | 0 | 0 | 0 | 0 | 0 | 0 | 0 | 0 | 0 | 0 | 0 | 0 | 0 | 0 | 0 | 0 | 0 | 190 | 250 | 7
WE43 | Extruded | 92.5 | 1 | 1 | 1 | 0 | 0 | 0 | 0 | 0.5 | 0 | 0 | 0 | 4 | 0 | 0 | 0 | 0 | 0 | 0 | 0 | 0 | 0 | 0 | 0 | 0 | 0 | 0 | 0 | 0 | 0 | 0 | 160 | 260 | 6
Mg-Gd-Y-Zr(1) | Extruded | 87.5 | 0 | 0 | 0 | 0 | 0 | 0 | 0 | 0.5 | 0 | 0 | 0 | 2 | 10 | 0 | 0 | 0 | 0 | 0 | 0 | 0 | 0 | 0 | 0 | 0 | 0 | 0 | 0 | 0 | 0 | 0 | 239 | 362 | 4.7
Mg-Gd-Y-Zr(2) | Extruded | 87.5 | 0 | 0 | 0 | 0 | 0 | 0 | 0 | 0.5 | 0 | 0 | 0 | 2 | 10 | 0 | 0 | 0 | 0 | 0 | 0 | 0 | 0 | 0 | 0 | 0 | 0 | 0 | 0 | 0 | 0 | 0 | 311 | 403 | 15.3
Mg-Gd-Ag-Zr | Cast (Any cast type, then heat treated) | 86.5 | 2 | 0 | 0 | 0 | 0 | 0 | 0 | 0.5 | 0 | 0 | 0 | 0 | 11 | 0 | 0 | 0 | 0 | 0 | 0 | 0 | 0 | 0 | 0 | 0 | 0 | 0 | 0 | 0 | 0 | 0 | 230 | 350 | 2.3
Mg-Gd-Zr(1) | Extruded | 85.5 | 0 | 0 | 0 | 0 | 0 | 0 | 0 | 0.5 | 0 | 0 | 0 | 0 | 14 | 0 | 0 | 0 | 0 | 0 | 0 | 0 | 0 | 0 | 0 | 0 | 0 | 0 | 0 | 0 | 0 | 0 | 305 | 375 | 3.5
Mg -Al-Cu-Zr | Wrought - rolled and Forging | 94.5 | 0 | 0 | 0 | 0 | 0 | 1 | 0 | 0.5 | 0 | 0 | 0 | 0 | 0 | 4 | 0 | 0 | 0 | 0 | 0 | 0 | 0 | 0 | 0 | 0 | 0 | 0 | 0 | 0 | 0 | 0 | 100 | 260 | 6
Magnesium, ZK60A-F | Cast (Die cast, HPDC, fast cool) | 94.05276105 | 0 | 0 | 0 | 5.49723895 | 0 | 0 | 0 | 0.45 | 0 | 0 | 0 | 0 | 0 | 0 | 0 | 0 | 0 | 0 | 0 | 0 | 0 | 0 | 0 | 0 | 0 | 0 | 0 | 0 | 0 | 0 | 247.5 | 327.5 | 5
Magnesium, ZK60A-T5 | Cast (Any cast type, then heat treated) | 94.05276105 | 0 | 0 | 0 | 5.49723895 | 0 | 0 | 0 | 0.45 | 0 | 0 | 0 | 0 | 0 | 0 | 0 | 0 | 0 | 0 | 0 | 0 | 0 | 0 | 0 | 0 | 0 | 0 | 0 | 0 | 0 | 0 | 292 | 358 | 5
Mg-Zn-Y-Zr(Alloy 2) (300 C) | Extruded | 92.7 | 0 | 0 | 0 | 5.53 | 0 | 0 | 0 | 0.42 | 0 | 0 | 0 | 1.35 | 0 | 0 | 0 | 0 | 0 | 0 | 0 | 0 | 0 | 0 | 0 | 0 | 0 | 0 | 0 | 0 | 0 | 0 | 285 | 340 | 10
Mg-Zn-Y-Zr(Alloy 3) (300 C) | Extruded | 92.36 | 0 | 0 | 0 | 5.55 | 0 | 0 | 0 | 0.37 | 0 | 0 | 0 | 1.72 | 0 | 0 | 0 | 0 | 0 | 0 | 0 | 0 | 0 | 0 | 0 | 0 | 0 | 0 | 0 | 0 | 0 | 0 | 264 | 335 | 15
Mg-Y-RE-Zr | Extruded | 92.29 | 1 | 1 | 1 | 0 | 0 | 0 | 0 | 0.36 | 0 | 0 | 0 | 4.35 | 0 | 0 | 0 | 0 | 0 | 0 | 0 | 0 | 0 | 0 | 0 | 0 | 0 | 0 | 0 | 0 | 0 | 0 | 165 | 265 | 6
Mg-Gd-Y-Zn-Zr (1) or ZK60 | Extruded | 95.5 | 0 | 0 | 0 | 0.7 | 0 | 0 | 0 | 0.2 | 0 | 0 | 0 | 1.8 | 1.8 | 0 | 0 | 0 | 0 | 0 | 0 | 0 | 0 | 0 | 0 | 0 | 0 | 0 | 0 | 0 | 0 | 0 | 473 | 542 | 8
Mg-Gd-Y-Zn-Zr | Extruded | 93.94 | 0 | 0 | 0 | 5 | 0 | 0 | 0 | 0.16 | 0 | 0 | 0 | 0.9 | 0 | 0 | 0 | 0 | 0 | 0 | 0 | 0 | 0 | 0 | 0 | 0 | 0 | 0 | 0 | 0 | 0 | 0 | 317 | 363 | 12
ZE41 | Extruded | 94.41 | 0 | 0.78 | 0.32 | 4.37 | 0 | 0 | 0 | 0.12 | 0 | 0 | 0 | 0 | 0 | 0 | 0 | 0 | 0 | 0 | 0 | 0 | 0 | 0 | 0 | 0 | 0 | 0 | 0 | 0 | 0 | 0 | 405 | 421 | 18
ZA146 | Cast (Die cast, HPDC, fast cool) | 79.27 | 0 | 0 | 0 | 14.3 | 0 | 6.17 | 0 | 0 | 0 | 0 | 0.26 | 0 | 0 | 0 | 0 | 0 | 0 | 0 | 0 | 0 | 0 | 0 | 0 | 0 | 0 | 0 | 0 | 0 | 0 | 0 | 111 | 114 | 1
ZA144 | Cast (Die cast, HPDC, fast cool) | 82.17 | 0 | 0 | 0 | 13.8 | 0 | 3.87 | 0 | 0 | 0 | 0 | 0.16 | 0 | 0 | 0 | 0 | 0 | 0 | 0 | 0 | 0 | 0 | 0 | 0 | 0 | 0 | 0 | 0 | 0 | 0 | 0 | 134 | 141 | 1
ZA124 | Cast (Die cast, HPDC, fast cool) | 83.19 | 0 | 0 | 0 | 12.2 | 0 | 4.21 | 0 | 0 | 0 | 0 | 0.4 | 0 | 0 | 0 | 0 | 0 | 0 | 0 | 0 | 0 | 0 | 0 | 0 | 0 | 0 | 0 | 0 | 0 | 0 | 0 | 114 | 142 | 1.41
ZA126 | Cast (Die cast, HPDC, fast cool) | 82.58 | 0 | 0 | 0 | 11.8 | 0 | 5.47 | 0 | 0 | 0 | 0 | 0.15 | 0 | 0 | 0 | 0 | 0 | 0 | 0 | 0 | 0 | 0 | 0 | 0 | 0 | 0 | 0 | 0 | 0 | 0 | 0 | 117 | 139 | 1.42
ZA106 | Cast (Die cast, HPDC, fast cool) | 83.43 | 0 | 0 | 0 | 10.8 | 0 | 5.6 | 0 | 0 | 0 | 0 | 0.17 | 0 | 0 | 0 | 0 | 0 | 0 | 0 | 0 | 0 | 0 | 0 | 0 | 0 | 0 | 0 | 0 | 0 | 0 | 0 | 109 | 135 | 1.85
ZA104 | Cast (Die cast, HPDC, fast cool) | 86.33 | 0 | 0 | 0 | 9.73 | 0 | 3.69 | 0 | 0 | 0 | 0 | 0.25 | 0 | 0 | 0 | 0 | 0 | 0 | 0 | 0 | 0 | 0 | 0 | 0 | 0 | 0 | 0 | 0 | 0 | 0 | 0 | 106 | 149 | 1.78
ZA84-1RE | Cast (Die cast, HPDC, fast cool) | 86.53 | 0.36 | 0.36 | 0.37 | 8.1 | 0 | 3.97 | 0 | 0 | 0 | 0 | 0.31 | 0 | 0 | 0 | 0 | 0 | 0 | 0 | 0 | 0 | 0 | 0 | 0 | 0 | 0 | 0 | 0 | 0 | 0 | 0 | 118 | 160 | 4
ZA86 | Cast (Die cast, HPDC, fast cool) | 86.63 | 0 | 0 | 0 | 7.89 | 0 | 5.36 | 0 | 0 | 0 | 0 | 0.12 | 0 | 0 | 0 | 0 | 0 | 0 | 0 | 0 | 0 | 0 | 0 | 0 | 0 | 0 | 0 | 0 | 0 | 0 | 0 | 113 | 137 | 0.95
ZM81 | Extruded | 91.14 | 0 | 0 | 0 | 7.86 | 0 | 0 | 0 | 0 | 0 | 0 | 1 | 0 | 0 | 0 | 0 | 0 | 0 | 0 | 0 | 0 | 0 | 0 | 0 | 0 | 0 | 0 | 0 | 0 | 0 | 0 | 227 | 320 | 13
ZM81 | Cast (Any cast type, then heat treated) | 91.14 | 0 | 0 | 0 | 7.86 | 0 | 0 | 0 | 0 | 0 | 0 | 1 | 0 | 0 | 0 | 0 | 0 | 0 | 0 | 0 | 0 | 0 | 0 | 0 | 0 | 0 | 0 | 0 | 0 | 0 | 0 | 331 | 349 | 0.44
ZA84 | Cast (Die cast, HPDC, fast cool) | 87.8 | 0 | 0 | 0 | 7.81 | 0 | 4.1 | 0 | 0 | 0 | 0 | 0.29 | 0 | 0 | 0 | 0 | 0 | 0 | 0 | 0 | 0 | 0 | 0 | 0 | 0 | 0 | 0 | 0 | 0 | 0 | 0 | 95 | 130 | 3.7
ZA84 | Cast (Die cast, HPDC, fast cool) | 88.18 | 0 | 0 | 0 | 7.69 | 0 | 3.8 | 0 | 0 | 0 | 0 | 0.33 | 0 | 0 | 0 | 0 | 0 | 0 | 0 | 0 | 0 | 0 | 0 | 0 | 0 | 0 | 0 | 0 | 0 | 0 | 0 | 105 | 145 | 1.6
ZM71 | Extruded | 92.44 | 0 | 0 | 0 | 6.61 | 0 | 0 | 0 | 0 | 0 | 0 | 0.95 | 0 | 0 | 0 | 0 | 0 | 0 | 0 | 0 | 0 | 0 | 0 | 0 | 0 | 0 | 0 | 0 | 0 | 0 | 0 | 222 | 311 | 13.1
ZM71 | Cast (Any cast type, then heat treated) | 92.44 | 0 | 0 | 0 | 6.61 | 0 | 0 | 0 | 0 | 0 | 0 | 0.95 | 0 | 0 | 0 | 0 | 0 | 0 | 0 | 0 | 0 | 0 | 0 | 0 | 0 | 0 | 0 | 0 | 0 | 0 | 0 | 334 | 363 | 3.47
ZMC711 | Extruded | 91.5 | 0 | 0 | 0 | 6.5 | 0 | 0 | 0 | 0 | 0 | 0 | 0.75 | 0 | 0 | 1.25 | 0 | 0 | 0 | 0 | 0 | 0 | 0 | 0 | 0 | 0 | 0 | 0 | 0 | 0 | 0 | 0 | 300 | 325 | 3
Magnesium, ZC71 | Cast (Die cast, HPDC, fast cool) | 91.6 | 0 | 0 | 0 | 6.5 | 0 | 0 | 0 | 0 | 0 | 0 | 0.7 | 0 | 0 | 1.2 | 0 | 0 | 0 | 0 | 0 | 0 | 0 | 0 | 0 | 0 | 0 | 0 | 0 | 0 | 0 | 0 | 315 | 340 | 5
Mg-Li-Zn-Y(1) | Extruded | 84.41 | 0 | 0 | 0 | 6.47 | 0 | 0 | 0 | 0 | 0 | 0 | 0 | 1.26 | 0 | 0 | 0 | 7.86 | 0 | 0 | 0 | 0 | 0 | 0 | 0 | 0 | 0 | 0 | 0 | 0 | 0 | 0 | 159 | 239 | 20.4
ZA62 | ECAP-ECAE | 91.57 | 0 | 0 | 0 | 6.39 | 0 | 2.04 | 0 | 0 | 0 | 0 | 0 | 0 | 0 | 0 | 0 | 0 | 0 | 0 | 0 | 0 | 0 | 0 | 0 | 0 | 0 | 0 | 0 | 0 | 0 | 0 | 185 | 230 | 12
M1 | Extruded | 93.8 | 0 | 0 | 0 | 6.2 | 0 | 0 | 0 | 0 | 0 | 0 | 0 | 0 | 0 | 0 | 0 | 0 | 0 | 0 | 0 | 0 | 0 | 0 | 0 | 0 | 0 | 0 | 0 | 0 | 0 | 0 | 275 | 318 | 17.1
Mg-Zn-Mn-Sn (5) | Extruded | 87.19 | 0 | 0 | 0 | 6.05 | 5.84 | 0 | 0 | 0 | 0 | 0 | 0.92 | 0 | 0 | 0 | 0 | 0 | 0 | 0 | 0 | 0 | 0 | 0 | 0 | 0 | 0 | 0 | 0 | 0 | 0 | 0 | 262 | 330 | 10
Mg-Zn-Mn-Sn (2) | Extruded | 91.82 | 0 | 0 | 0 | 6.05 | 1.18 | 0 | 0 | 0 | 0 | 0 | 0.95 | 0 | 0 | 0 | 0 | 0 | 0 | 0 | 0 | 0 | 0 | 0 | 0 | 0 | 0 | 0 | 0 | 0 | 0 | 0 | 242 | 321 | 13
Magnesium, ZC63A, cast | Cast (Die cast, HPDC, fast cool) | 90.78617927 | 0 | 0 | 0 | 6.00901352 | 0 | 0 | 0 | 0 | 0 | 0 | 0.50075113 | 0 | 0 | 2.70405608 | 0 | 0 | 0 | 0 | 0 | 0 | 0 | 0 | 0 | 0 | 0 | 0 | 0 | 0 | 0 | 0 | 158 | 251 | 4.5
ZC63 | Cast (Any cast type, then heat treated) | 90.5 | 0 | 0 | 0 | 6 | 0 | 0 | 0 | 0 | 0 | 0 | 0.5 | 0 | 0 | 3 | 0 | 0 | 0 | 0 | 0 | 0 | 0 | 0 | 0 | 0 | 0 | 0 | 0 | 0 | 0 | 0 | 145 | 240 | 5
ZQ63 | Extruded | 91 | 0 | 0 | 0 | 6 | 0 | 0 | 0 | 0 | 3 | 0 | 0 | 0 | 0 | 0 | 0 | 0 | 0 | 0 | 0 | 0 | 0 | 0 | 0 | 0 | 0 | 0 | 0 | 0 | 0 | 0 | 275 | 320 | 21.5
ZQ62 | Extruded | 92 | 0 | 0 | 0 | 6 | 0 | 0 | 0 | 0 | 2 | 0 | 0 | 0 | 0 | 0 | 0 | 0 | 0 | 0 | 0 | 0 | 0 | 0 | 0 | 0 | 0 | 0 | 0 | 0 | 0 | 0 | 290 | 325 | 20
ZQ61 | Extruded | 93 | 0 | 0 | 0 | 6 | 0 | 0 | 0 | 0 | 1 | 0 | 0 | 0 | 0 | 0 | 0 | 0 | 0 | 0 | 0 | 0 | 0 | 0 | 0 | 0 | 0 | 0 | 0 | 0 | 0 | 0 | 270 | 315 | 24
Z6 | Extruded | 94 | 0 | 0 | 0 | 6 | 0 | 0 | 0 | 0 | 0 | 0 | 0 | 0 | 0 | 0 | 0 | 0 | 0 | 0 | 0 | 0 | 0 | 0 | 0 | 0 | 0 | 0 | 0 | 0 | 0 | 0 | 260 | 305 | 20.5
Magnesium, Z6 | Cast (Any cast type, then heat treated) | 94 | 0 | 0 | 0 | 6 | 0 | 0 | 0 | 0 | 0 | 0 | 0 | 0 | 0 | 0 | 0 | 0 | 0 | 0 | 0 | 0 | 0 | 0 | 0 | 0 | 0 | 0 | 0 | 0 | 0 | 0 | 146.5 | 190 | 5
Mg-Zn-Mn-Sn (1) | Extruded | 93.09 | 0 | 0 | 0 | 5.96 | 0 | 0 | 0 | 0 | 0 | 0 | 0.95 | 0 | 0 | 0 | 0 | 0 | 0 | 0 | 0 | 0 | 0 | 0 | 0 | 0 | 0 | 0 | 0 | 0 | 0 | 0 | 215 | 312 | 11
Mg-Zn-Ca-Zr | Extruded | 83.55 | 0 | 0 | 0 | 5.94 | 9.56 | 0 | 0 | 0 | 0 | 0 | 0.95 | 0 | 0 | 0 | 0 | 0 | 0 | 0 | 0 | 0 | 0 | 0 | 0 | 0 | 0 | 0 | 0 | 0 | 0 | 0 | 274 | 326 | 6
Mg-Zn-Mn-Sn (4) | Extruded | 88.7 | 0 | 0 | 0 | 5.91 | 4.46 | 0 | 0 | 0 | 0 | 0 | 0.93 | 0 | 0 | 0 | 0 | 0 | 0 | 0 | 0 | 0 | 0 | 0 | 0 | 0 | 0 | 0 | 0 | 0 | 0 | 0 | 252 | 326 | 10.8
EA 55RS | Extruded | 85 | 5 | 0 | 0 | 5 | 0 | 5 | 0 | 0 | 0 | 0 | 0 | 0 | 0 | 0 | 0 | 0 | 0 | 0 | 0 | 0 | 0 | 0 | 0 | 0 | 0 | 0 | 0 | 0 | 0 | 0 | 476 | 513 | 5
Mg-5Al-5Zn-5Nd | Extruded | 85 | 5 | 0 | 0 | 5 | 0 | 5 | 0 | 0 | 0 | 0 | 0 | 0 | 0 | 0 | 0 | 0 | 0 | 0 | 0 | 0 | 0 | 0 | 0 | 0 | 0 | 0 | 0 | 0 | 0 | 0 | 425 | 475 | 14
EA55RS | Extruded | 85.1 | 4.9 | 0 | 0 | 5 | 0 | 5 | 0 | 0 | 0 | 0 | 0 | 0 | 0 | 0 | 0 | 0 | 0 | 0 | 0 | 0 | 0 | 0 | 0 | 0 | 0 | 0 | 0 | 0 | 0 | 0 | 360 | 435 | 16
Magnesium, EA55RS, T4 | Cast (Any cast type, then heat treated) | 85.1 | 4.9 | 0 | 0 | 5 | 0 | 5 | 0 | 0 | 0 | 0 | 0 | 0 | 0 | 0 | 0 | 0 | 0 | 0 | 0 | 0 | 0 | 0 | 0 | 0 | 0 | 0 | 0 | 0 | 0 | 0 | 403 | 450 | 13.5
ZM51 | Extruded | 94.3 | 0 | 0 | 0 | 4.75 | 0 | 0 | 0 | 0 | 0 | 0 | 0.95 | 0 | 0 | 0 | 0 | 0 | 0 | 0 | 0 | 0 | 0 | 0 | 0 | 0 | 0 | 0 | 0 | 0 | 0 | 0 | 235 | 312 | 13.33
ZM51 | Cast (Any cast type, then heat treated) | 94.3 | 0 | 0 | 0 | 4.75 | 0 | 0 | 0 | 0 | 0 | 0 | 0.95 | 0 | 0 | 0 | 0 | 0 | 0 | 0 | 0 | 0 | 0 | 0 | 0 | 0 | 0 | 0 | 0 | 0 | 0 | 0 | 262 | 304 | 6.93
Mg-Al-Zn-Nd | Extruded | 84.94 | 5.81 | 0 | 0 | 4.36 | 0 | 4.89 | 0 | 0 | 0 | 0 | 0 | 0 | 0 | 0 | 0 | 0 | 0 | 0 | 0 | 0 | 0 | 0 | 0 | 0 | 0 | 0 | 0 | 0 | 0 | 0 | 420 | 490 | 2
Mg-Zn-Y(2) | Extruded | 95 | 0 | 0 | 0 | 4.2 | 0 | 0 | 0 | 0 | 0 | 0 | 0 | 0.8 | 0 | 0 | 0 | 0 | 0 | 0 | 0 | 0 | 0 | 0 | 0 | 0 | 0 | 0 | 0 | 0 | 0 | 0 | 220 | 370 | 17.2
R/S Mg-11Si-4Zn (dp = 0.8 𝞵m) | Extruded | 85 | 0 | 0 | 0 | 4 | 0 | 0 | 0 | 0 | 0 | 0 | 0 | 0 | 0 | 0 | 11 | 0 | 0 | 0 | 0 | 0 | 0 | 0 | 0 | 0 | 0 | 0 | 0 | 0 | 0 | 0 | 479 | 532 | 1.3
R/S Mg-11Si-4Zn (dp = 0.8 𝞵m) | Extruded | 85 | 0 | 0 | 0 | 4 | 0 | 0 | 0 | 0 | 0 | 0 | 0 | 0 | 0 | 0 | 11 | 0 | 0 | 0 | 0 | 0 | 0 | 0 | 0 | 0 | 0 | 0 | 0 | 0 | 0 | 0 | 436 | 512 | 0.9
R/S Mg-11Si-4Zn (dp = 3.3 𝞵m) | Extruded | 85 | 0 | 0 | 0 | 4 | 0 | 0 | 0 | 0 | 0 | 0 | 0 | 0 | 0 | 0 | 11 | 0 | 0 | 0 | 0 | 0 | 0 | 0 | 0 | 0 | 0 | 0 | 0 | 0 | 0 | 0 | 313 | 346 | 1.2
R/S Mg-11Si-4Zn (dp = 3.3 𝞵m) | Extruded | 85 | 0 | 0 | 0 | 4 | 0 | 0 | 0 | 0 | 0 | 0 | 0 | 0 | 0 | 0 | 11 | 0 | 0 | 0 | 0 | 0 | 0 | 0 | 0 | 0 | 0 | 0 | 0 | 0 | 0 | 0 | 281 | 343 | 2.3
I/M Mg-4Si-4Zn (dp = 76 𝞵m) | Extruded | 92 | 0 | 0 | 0 | 4 | 0 | 0 | 0 | 0 | 0 | 0 | 0 | 0 | 0 | 0 | 4 | 0 | 0 | 0 | 0 | 0 | 0 | 0 | 0 | 0 | 0 | 0 | 0 | 0 | 0 | 0 | 201 | 246 | 8.2
I/M Mg-4Si-4Zn (dp = 76 𝞵m) | Extruded | 92 | 0 | 0 | 0 | 4 | 0 | 0 | 0 | 0 | 0 | 0 | 0 | 0 | 0 | 0 | 4 | 0 | 0 | 0 | 0 | 0 | 0 | 0 | 0 | 0 | 0 | 0 | 0 | 0 | 0 | 0 | 183 | 221 | 8.3
ZM41 | Extruded | 95.02 | 0 | 0 | 0 | 4 | 0 | 0 | 0 | 0 | 0 | 0 | 0.98 | 0 | 0 | 0 | 0 | 0 | 0 | 0 | 0 | 0 | 0 | 0 | 0 | 0 | 0 | 0 | 0 | 0 | 0 | 0 | 239 | 299 | 11.63
ZM41 | Cast (Any cast type, then heat treated) | 95.02 | 0 | 0 | 0 | 4 | 0 | 0 | 0 | 0 | 0 | 0 | 0.98 | 0 | 0 | 0 | 0 | 0 | 0 | 0 | 0 | 0 | 0 | 0 | 0 | 0 | 0 | 0 | 0 | 0 | 0 | 0 | 235 | 278 | 7
Mg-Ca-Zn(2) | Extruded | 95.5 | 0 | 0 | 0 | 4 | 0 | 0 | 0.5 | 0 | 0 | 0 | 0 | 0 | 0 | 0 | 0 | 0 | 0 | 0 | 0 | 0 | 0 | 0 | 0 | 0 | 0 | 0 | 0 | 0 | 0 | 0 | 211 | 273 | 34
Mg -Zn-Gd | Extruded | 95.9 | 0 | 0 | 0 | 3.5 | 0 | 0 | 0 | 0 | 0 | 0 | 0 | 0 | 0.6 | 0 | 0 | 0 | 0 | 0 | 0 | 0 | 0 | 0 | 0 | 0 | 0 | 0 | 0 | 0 | 0 | 0 | 117 | 214 | 16.5
Mg-Li-Zn-Y | Extruded | 88.23 | 0 | 0 | 0 | 3.12 | 0 | 0 | 0 | 0 | 0 | 0 | 0 | 0.61 | 0 | 0 | 0 | 8.04 | 0 | 0 | 0 | 0 | 0 | 0 | 0 | 0 | 0 | 0 | 0 | 0 | 0 | 0 | 148 | 222 | 30.7
Mg-Zn-Ca-Y (1) | Extruded | 96.3 | 0 | 0 | 0 | 3 | 0 | 0 | 0.2 | 0 | 0 | 0 | 0 | 0.5 | 0 | 0 | 0 | 0 | 0 | 0 | 0 | 0 | 0 | 0 | 0 | 0 | 0 | 0 | 0 | 0 | 0 | 0 | 308.9 | 318.3 | 11.3
Mg-Zn-Ca-Y (2) | Extruded | 96.3 | 0 | 0 | 0 | 3 | 0 | 0 | 0.2 | 0 | 0 | 0 | 0 | 0.5 | 0 | 0 | 0 | 0 | 0 | 0 | 0 | 0 | 0 | 0 | 0 | 0 | 0 | 0 | 0 | 0 | 0 | 0 | 279.2 | 304.7 | 32.9
Mg-Zn-Ca-Y (3) | Extruded | 96.3 | 0 | 0 | 0 | 3 | 0 | 0 | 0.2 | 0 | 0 | 0 | 0 | 0.5 | 0 | 0 | 0 | 0 | 0 | 0 | 0 | 0 | 0 | 0 | 0 | 0 | 0 | 0 | 0 | 0 | 0 | 0 | 160 | 244.2 | 36.7
Mg-Mn-Ce | Extruded | 96.3 | 0 | 0 | 0 | 3 | 0 | 0 | 0.2 | 0 | 0 | 0 | 0 | 0.5 | 0 | 0 | 0 | 0 | 0 | 0 | 0 | 0 | 0 | 0 | 0 | 0 | 0 | 0 | 0 | 0 | 0 | 0 | 206.1 | 321.6 | 20.4
AZ63 | Cast (sand, slow cool) | 90.7 | 0 | 0 | 0 | 3 | 0 | 6 | 0 | 0 | 0 | 0 | 0.3 | 0 | 0 | 0 | 0 | 0 | 0 | 0 | 0 | 0 | 0 | 0 | 0 | 0 | 0 | 0 | 0 | 0 | 0 | 0 | 75 | 180 | 4
AZ63A-F Magnesium | Cast (Die cast, HPDC, fast cool) | 90.35 | 0 | 0 | 0 | 3 | 0 | 6.4 | 0 | 0 | 0 | 0 | 0.25 | 0 | 0 | 0 | 0 | 0 | 0 | 0 | 0 | 0 | 0 | 0 | 0 | 0 | 0 | 0 | 0 | 0 | 0 | 0 | 81 | 190 | 4.2
AZ63A-T5 Magnesium | Cast (Any cast type, then heat treated) | 90.35 | 0 | 0 | 0 | 3 | 0 | 6.4 | 0 | 0 | 0 | 0 | 0.25 | 0 | 0 | 0 | 0 | 0 | 0 | 0 | 0 | 0 | 0 | 0 | 0 | 0 | 0 | 0 | 0 | 0 | 0 | 0 | 95 | 200 | 2.2
AZ63A-T6 Magnesium | Cast (Any cast type, then heat treated) | 90.35 | 0 | 0 | 0 | 3 | 0 | 6.4 | 0 | 0 | 0 | 0 | 0.25 | 0 | 0 | 0 | 0 | 0 | 0 | 0 | 0 | 0 | 0 | 0 | 0 | 0 | 0 | 0 | 0 | 0 | 0 | 0 | 120 | 260 | 3.8
Mg-Y-Zn-Zr(1) | Extruded | 96.8 | 0 | 0 | 0.4 | 2.5 | 0 | 0 | 0.3 | 0 | 0 | 0 | 0 | 0 | 0 | 0 | 0 | 0 | 0 | 0 | 0 | 0 | 0 | 0 | 0 | 0 | 0 | 0 | 0 | 0 | 0 | 0 | 325 | 341 | 15
Magnesium, ZM21 | Cast (sand, slow cool) | 97.01829116 | 0 | 0 | 0 | 2.02956652 | 0 | 0 | 0 | 0 | 0 | 0 | 0.95214232 | 0 | 0 | 0 | 0 | 0 | 0 | 0 | 0 | 0 | 0 | 0 | 0 | 0 | 0 | 0 | 0 | 0 | 0 | 0 | 142.5 | 232.5 | 10
Mg-Zn-Y | Extruded | 96 | 0 | 0 | 0 | 2 | 0 | 0 | 0 | 0 | 0 | 0 | 0 | 2 | 0 | 0 | 0 | 0 | 0 | 0 | 0 | 0 | 0 | 0 | 0 | 0 | 0 | 0 | 0 | 0 | 0 | 0 | 380 | 410 | 23
Mg-Sn-Zn-Al(1) | Extruded | 86 | 0 | 0 | 0 | 2 | 4 | 8 | 0 | 0 | 0 | 0 | 0 | 0 | 0 | 0 | 0 | 0 | 0 | 0 | 0 | 0 | 0 | 0 | 0 | 0 | 0 | 0 | 0 | 0 | 0 | 0 | 371 | 415 | 9.1
ZM21 | Wrought - rolled and Forging | 97 | 0 | 0 | 0 | 2 | 0 | 0 | 0 | 0 | 0 | 0 | 1 | 0 | 0 | 0 | 0 | 0 | 0 | 0 | 0 | 0 | 0 | 0 | 0 | 0 | 0 | 0 | 0 | 0 | 0 | 0 | 120 | 240 | 11
ZM21 | Cast (Any cast type, then heat treated) | 97 | 0 | 0 | 0 | 2 | 0 | 0 | 0 | 0 | 0 | 0 | 1 | 0 | 0 | 0 | 0 | 0 | 0 | 0 | 0 | 0 | 0 | 0 | 0 | 0 | 0 | 0 | 0 | 0 | 0 | 0 | 165 | 250 | 6
ZM21 | Extruded | 97 | 0 | 0 | 0 | 2 | 0 | 0 | 0 | 0 | 0 | 0 | 1 | 0 | 0 | 0 | 0 | 0 | 0 | 0 | 0 | 0 | 0 | 0 | 0 | 0 | 0 | 0 | 0 | 0 | 0 | 0 | 155 | 235 | 8
ZM21 | Wrought - rolled and Forging | 97 | 0 | 0 | 0 | 2 | 0 | 0 | 0 | 0 | 0 | 0 | 1 | 0 | 0 | 0 | 0 | 0 | 0 | 0 | 0 | 0 | 0 | 0 | 0 | 0 | 0 | 0 | 0 | 0 | 0 | 0 | 155 | 200 | 9
ZM21 | Extruded | 97.5 | 0 | 0 | 0 | 2 | 0 | 0 | 0 | 0 | 0 | 0 | 0.5 | 0 | 0 | 0 | 0 | 0 | 0 | 0 | 0 | 0 | 0 | 0 | 0 | 0 | 0 | 0 | 0 | 0 | 0 | 0 | 155 | 258 | 23
Magnesium ZM21-0 | Wrought - rolled and Forging | 97.5 | 0 | 0 | 0 | 2 | 0 | 0 | 0 | 0 | 0 | 0 | 0.5 | 0 | 0 | 0 | 0 | 0 | 0 | 0 | 0 | 0 | 0 | 0 | 0 | 0 | 0 | 0 | 0 | 0 | 0 | 0 | 117 | 241 | 11
Magnesium ZM21-F | Extruded | 97.5 | 0 | 0 | 0 | 2 | 0 | 0 | 0 | 0 | 0 | 0 | 0.5 | 0 | 0 | 0 | 0 | 0 | 0 | 0 | 0 | 0 | 0 | 0 | 0 | 0 | 0 | 0 | 0 | 0 | 0 | 0 | 152 | 234 | 8
Magnesium ZM21-F | Wrought - rolled and Forging | 97.5 | 0 | 0 | 0 | 2 | 0 | 0 | 0 | 0 | 0 | 0 | 0.5 | 0 | 0 | 0 | 0 | 0 | 0 | 0 | 0 | 0 | 0 | 0 | 0 | 0 | 0 | 0 | 0 | 0 | 0 | 0 | 124 | 200 | 9
Magnesium ZM21-H24 | Wrought - rolled and Forging | 97.5 | 0 | 0 | 0 | 2 | 0 | 0 | 0 | 0 | 0 | 0 | 0.5 | 0 | 0 | 0 | 0 | 0 | 0 | 0 | 0 | 0 | 0 | 0 | 0 | 0 | 0 | 0 | 0 | 0 | 0 | 0 | 165 | 248 | 6
Magnesium, AZ92A, cast, T6 | Cast (Any cast type, then heat treated) | 88.5 | 0 | 0 | 0 | 2 | 0 | 9.275 | 0 | 0 | 0 | 0 | 0.225 | 0 | 0 | 0 | 0 | 0 | 0 | 0 | 0 | 0 | 0 | 0 | 0 | 0 | 0 | 0 | 0 | 0 | 0 | 0 | 131 | 196.5 | 2
Mg-Gd-Zn | Wrought - rolled and Forging | 97 | 0 | 0 | 0 | 2 | 0 | 0 | 0 | 0 | 0 | 0 | 0 | 0 | 1 | 0 | 0 | 0 | 0 | 0 | 0 | 0 | 0 | 0 | 0 | 0 | 0 | 0 | 0 | 0 | 0 | 0 | 164 | 249 | 36.4
TXZ212 (1) | Cast (sand, slow cool) | 95.05 | 0 | 0 | 0 | 1.95 | 1.98 | 0 | 1.02 | 0 | 0 | 0 | 0 | 0 | 0 | 0 | 0 | 0 | 0 | 0 | 0 | 0 | 0 | 0 | 0 | 0 | 0 | 0 | 0 | 0 | 0 | 0 | 42 | 57 | 0.9
TXZ212 (2) | Cast (Any cast type, then heat treated) | 95.05 | 0 | 0 | 0 | 1.95 | 1.98 | 0 | 1.02 | 0 | 0 | 0 | 0 | 0 | 0 | 0 | 0 | 0 | 0 | 0 | 0 | 0 | 0 | 0 | 0 | 0 | 0 | 0 | 0 | 0 | 0 | 0 | 25 | 52 | 2.4
Mg-Zn-Ca-Y | Extruded | 95.05 | 0 | 0 | 0 | 1.95 | 1.98 | 0 | 1.02 | 0 | 0 | 0 | 0 | 0 | 0 | 0 | 0 | 0 | 0 | 0 | 0 | 0 | 0 | 0 | 0 | 0 | 0 | 0 | 0 | 0 | 0 | 0 | 218 | 285 | 23
LZAM9110 | ECAP-ECAE | 88.8 | 0 | 0 | 0 | 1.05 | 0 | 0.93 | 0 | 0 | 0 | 0 | 0.18 | 0 | 0 | 0 | 0 | 9.04 | 0 | 0 | 0 | 0 | 0 | 0 | 0 | 0 | 0 | 0 | 0 | 0 | 0 | 0 | 105 | 145 | 25
LZ111 | ECAP-ECAE | 88.271 | 0 | 0 | 0 | 1.02 | 0 | 0.005 | 0 | 0 | 0 | 0 | 0.004 | 0 | 0 | 0 | 0 | 10.7 | 0 | 0 | 0 | 0 | 0 | 0 | 0 | 0 | 0 | 0 | 0 | 0 | 0 | 0 | 100 | 130 | 32
Mg-Zn-Y (1) | Extruded | 97 | 0 | 0 | 0 | 1 | 0 | 0 | 0 | 0 | 0 | 0 | 0 | 2 | 0 | 0 | 0 | 0 | 0 | 0 | 0 | 0 | 0 | 0 | 0 | 0 | 0 | 0 | 0 | 0 | 0 | 0 | 342 | 360 | 6
Mg-9Al-1Zn-1.5Si | Extruded | 88.5 | 0 | 0 | 0 | 1 | 0 | 9 | 0 | 0 | 0 | 0 | 0 | 0 | 0 | 0 | 1.5 | 0 | 0 | 0 | 0 | 0 | 0 | 0 | 0 | 0 | 0 | 0 | 0 | 0 | 0 | 0 | 468 | 541 | 5.4
AZ31-5Li | Extruded | 91.11 | 0 | 0 | 0 | 1 | 0 | 2.5 | 0.04 | 0 | 0 | 0 | 0.2 | 0 | 0 | 0.05 | 0.1 | 5 | 0 | 0 | 0 | 0 | 0 | 0 | 0 | 0 | 0 | 0 | 0 | 0 | 0 | 0 | 161 | 229 | 18
AZ31-3Li | Extruded | 93.11 | 0 | 0 | 0 | 1 | 0 | 2.5 | 0.04 | 0 | 0 | 0 | 0.2 | 0 | 0 | 0.05 | 0.1 | 3 | 0 | 0 | 0 | 0 | 0 | 0 | 0 | 0 | 0 | 0 | 0 | 0 | 0 | 0 | 157 | 232 | 18
AZ31-1Li | Extruded | 95.11 | 0 | 0 | 0 | 1 | 0 | 2.5 | 0.04 | 0 | 0 | 0 | 0.2 | 0 | 0 | 0.05 | 0.1 | 1 | 0 | 0 | 0 | 0 | 0 | 0 | 0 | 0 | 0 | 0 | 0 | 0 | 0 | 0 | 168 | 246 | 14
Mg-Al-Zn-Nd | Extruded | 85 | 5 | 0 | 0 | 1 | 0 | 9 | 0 | 0 | 0 | 0 | 0 | 0 | 0 | 0 | 0 | 0 | 0 | 0 | 0 | 0 | 0 | 0 | 0 | 0 | 0 | 0 | 0 | 0 | 0 | 0 | 379 | 426 | 13
GW123 | Extruded | 97.5 | 0 | 0.5 | 0 | 1 | 0 | 0 | 0 | 0 | 0 | 0 | 1 | 0 | 0 | 0 | 0 | 0 | 0 | 0 | 0 | 0 | 0 | 0 | 0 | 0 | 0 | 0 | 0 | 0 | 0 | 0 | 289 | 302 | 6.2
AZ31B-O Magnesium | Cast (Any cast type, then heat treated) | 95.35 | 0 | 0 | 0 | 1 | 0 | 3.125 | 0 | 0 | 0 | 0 | 0.525 | 0 | 0 | 0 | 0 | 0 | 0 | 0 | 0 | 0 | 0 | 0 | 0 | 0 | 0 | 0 | 0 | 0 | 0 | 0 | 120 | 240 | 12
AZ31B-F Magnesium | Cast (Die cast, HPDC, fast cool) | 95.35 | 0 | 0 | 0 | 1 | 0 | 3.125 | 0 | 0 | 0 | 0 | 0.525 | 0 | 0 | 0 | 0 | 0 | 0 | 0 | 0 | 0 | 0 | 0 | 0 | 0 | 0 | 0 | 0 | 0 | 0 | 0 | 150 | 250 | 8.9
AZ31B-H26 Magnesium | Cast (Any cast type, then heat treated) | 95.35 | 0 | 0 | 0 | 1 | 0 | 3.125 | 0 | 0 | 0 | 0 | 0.525 | 0 | 0 | 0 | 0 | 0 | 0 | 0 | 0 | 0 | 0 | 0 | 0 | 0 | 0 | 0 | 0 | 0 | 0 | 0 | 170 | 270 | 5.6
AZ31B-H24 Magnesium | Cast (Any cast type, then heat treated) | 95.35 | 0 | 0 | 0 | 1 | 0 | 3.125 | 0 | 0 | 0 | 0 | 0.525 | 0 | 0 | 0 | 0 | 0 | 0 | 0 | 0 | 0 | 0 | 0 | 0 | 0 | 0 | 0 | 0 | 0 | 0 | 0 | 180 | 270 | 8.3
ISO-WD21150-O Magnesium | Cast (Any cast type, then heat treated) | 95.5 | 0 | 0 | 0 | 1 | 0 | 3.225 | 0 | 0 | 0 | 0 | 0.275 | 0 | 0 | 0 | 0 | 0 | 0 | 0 | 0 | 0 | 0 | 0 | 0 | 0 | 0 | 0 | 0 | 0 | 0 | 0 | 120 | 240 | 11
ISO-WD21150-F Magnesium | Cast (Die cast, HPDC, fast cool) | 95.5 | 0 | 0 | 0 | 1 | 0 | 3.225 | 0 | 0 | 0 | 0 | 0.275 | 0 | 0 | 0 | 0 | 0 | 0 | 0 | 0 | 0 | 0 | 0 | 0 | 0 | 0 | 0 | 0 | 0 | 0 | 0 | 160 | 260 | 11
ISO-WD21150-H22 Magnesium | Cast (Any cast type, then heat treated) | 95.5 | 0 | 0 | 0 | 1 | 0 | 3.225 | 0 | 0 | 0 | 0 | 0.275 | 0 | 0 | 0 | 0 | 0 | 0 | 0 | 0 | 0 | 0 | 0 | 0 | 0 | 0 | 0 | 0 | 0 | 0 | 0 | 160 | 270 | 7.4
AZ91 | Extruded | 89.8 | 0 | 0 | 0 | 1 | 0 | 9 | 0 | 0 | 0 | 0 | 0.2 | 0 | 0 | 0 | 0 | 0 | 0 | 0 | 0 | 0 | 0 | 0 | 0 | 0 | 0 | 0 | 0 | 0 | 0 | 0 | 416 | 486 | 6.2
AZ91 | Extruded | 89.8 | 0 | 0 | 0 | 1 | 0 | 9 | 0 | 0 | 0 | 0 | 0.2 | 0 | 0 | 0 | 0 | 0 | 0 | 0 | 0 | 0 | 0 | 0 | 0 | 0 | 0 | 0 | 0 | 0 | 0 | 0 | 348 | 422 | 18.6
Mg-9Al-1Zn-5La | Extruded | 85 | 0 | 0 | 5 | 1 | 0 | 9 | 0 | 0 | 0 | 0 | 0 | 0 | 0 | 0 | 0 | 0 | 0 | 0 | 0 | 0 | 0 | 0 | 0 | 0 | 0 | 0 | 0 | 0 | 0 | 0 | 434 | 487 | 6.5
Mg-9Al-1Zn-5La | Extruded | 85 | 0 | 0 | 5 | 1 | 0 | 9 | 0 | 0 | 0 | 0 | 0 | 0 | 0 | 0 | 0 | 0 | 0 | 0 | 0 | 0 | 0 | 0 | 0 | 0 | 0 | 0 | 0 | 0 | 0 | 0 | 351 | 402 | 20
Mg-9Al-1Zn-5La | Extruded | 85 | 0 | 0 | 5 | 1 | 0 | 9 | 0 | 0 | 0 | 0 | 0 | 0 | 0 | 0 | 0 | 0 | 0 | 0 | 0 | 0 | 0 | 0 | 0 | 0 | 0 | 0 | 0 | 0 | 0 | 0 | 402 | 447 | 7.6
Mg-9Al-1Zn-5La | Extruded | 85 | 0 | 0 | 5 | 1 | 0 | 9 | 0 | 0 | 0 | 0 | 0 | 0 | 0 | 0 | 0 | 0 | 0 | 0 | 0 | 0 | 0 | 0 | 0 | 0 | 0 | 0 | 0 | 0 | 0 | 0 | 334 | 396 | 15.3
Mg-Al-Zn-La | Extruded | 85 | 0 | 0 | 5 | 1 | 0 | 9 | 0 | 0 | 0 | 0 | 0 | 0 | 0 | 0 | 0 | 0 | 0 | 0 | 0 | 0 | 0 | 0 | 0 | 0 | 0 | 0 | 0 | 0 | 0 | 0 | 342 | 410 | 15.4
Mg-Gd-Zn | Wrought - rolled and Forging | 98 | 0 | 0 | 0 | 1 | 0 | 0 | 0 | 0 | 0 | 0 | 0 | 0 | 1 | 0 | 0 | 0 | 0 | 0 | 0 | 0 | 0 | 0 | 0 | 0 | 0 | 0 | 0 | 0 | 0 | 0 | 182 | 232 | 29.2
Mg-Zn-Ca (583 K) | Extruded | 98.5 | 0 | 0 | 0 | 1 | 0 | 0 | 0.5 | 0 | 0 | 0 | 0 | 0 | 0 | 0 | 0 | 0 | 0 | 0 | 0 | 0 | 0 | 0 | 0 | 0 | 0 | 0 | 0 | 0 | 0 | 0 | 297 | 300 | 44
AZ91 | Cast (Die cast, HPDC, fast cool) | 90 | 0 | 0 | 0 | 1 | 0 | 9 | 0 | 0 | 0 | 0 | 0 | 0 | 0 | 0 | 0 | 0 | 0 | 0 | 0 | 0 | 0 | 0 | 0 | 0 | 0 | 0 | 0 | 0 | 0 | 0 | 264 | 281 | 0.6
AZ91 | Cast (Die cast, HPDC, fast cool) | 90 | 0 | 0 | 0 | 1 | 0 | 9 | 0 | 0 | 0 | 0 | 0 | 0 | 0 | 0 | 0 | 0 | 0 | 0 | 0 | 0 | 0 | 0 | 0 | 0 | 0 | 0 | 0 | 0 | 0 | 0 | 263 | 297 | 0.73
AZ91 | Cast (Die cast, HPDC, fast cool) | 90 | 0 | 0 | 0 | 1 | 0 | 9 | 0 | 0 | 0 | 0 | 0 | 0 | 0 | 0 | 0 | 0 | 0 | 0 | 0 | 0 | 0 | 0 | 0 | 0 | 0 | 0 | 0 | 0 | 0 | 0 | 136 | 140 | 0.47
AZ91 FHT | Cast (Any cast type, then heat treated) | 90 | 0 | 0 | 0 | 1 | 0 | 9 | 0 | 0 | 0 | 0 | 0 | 0 | 0 | 0 | 0 | 0 | 0 | 0 | 0 | 0 | 0 | 0 | 0 | 0 | 0 | 0 | 0 | 0 | 0 | 0 | 122 | 243 | 6.2
AZ91 | Cast (Die cast, HPDC, fast cool) | 90 | 0 | 0 | 0 | 1 | 0 | 9 | 0 | 0 | 0 | 0 | 0 | 0 | 0 | 0 | 0 | 0 | 0 | 0 | 0 | 0 | 0 | 0 | 0 | 0 | 0 | 0 | 0 | 0 | 0 | 0 | 72 | 131 | 2
AZ91 | Cast (Any cast type, then heat treated) | 90 | 0 | 0 | 0 | 1 | 0 | 9 | 0 | 0 | 0 | 0 | 0 | 0 | 0 | 0 | 0 | 0 | 0 | 0 | 0 | 0 | 0 | 0 | 0 | 0 | 0 | 0 | 0 | 0 | 0 | 0 | 108 | 235 | 3
AZ91 | Extruded | 90 | 0 | 0 | 0 | 1 | 0 | 9 | 0 | 0 | 0 | 0 | 0 | 0 | 0 | 0 | 0 | 0 | 0 | 0 | 0 | 0 | 0 | 0 | 0 | 0 | 0 | 0 | 0 | 0 | 0 | 0 | 244 | 341 | 13
AZ61 | Extruded | 93 | 0 | 0 | 0 | 1 | 0 | 6 | 0 | 0 | 0 | 0 | 0 | 0 | 0 | 0 | 0 | 0 | 0 | 0 | 0 | 0 | 0 | 0 | 0 | 0 | 0 | 0 | 0 | 0 | 0 | 0 | 190 | 270 | 9
AZ31 | Extruded | 96 | 0 | 0 | 0 | 1 | 0 | 3 | 0 | 0 | 0 | 0 | 0 | 0 | 0 | 0 | 0 | 0 | 0 | 0 | 0 | 0 | 0 | 0 | 0 | 0 | 0 | 0 | 0 | 0 | 0 | 0 | 160 | 240 | 10
Magnesium AZ31B T1 Wrought Alloy (UNS M11311) | Wrought - rolled and Forging | 96 | 0 | 0 | 0 | 1 | 0 | 3 | 0 | 0 | 0 | 0 | 0 | 0 | 0 | 0 | 0 | 0 | 0 | 0 | 0 | 0 | 0 | 0 | 0 | 0 | 0 | 0 | 0 | 0 | 0 | 0 | 185 | 265.5 | 16.5
LAZM9310 | ECAP-ECAE | 86.93 | 0 | 0 | 0 | 0.99 | 0 | 2.82 | 0 | 0 | 0 | 0 | 0.17 | 0 | 0 | 0 | 0 | 9.09 | 0 | 0 | 0 | 0 | 0 | 0 | 0 | 0 | 0 | 0 | 0 | 0 | 0 | 0 | 110 | 160 | 27
AZ151 | Extruded | 83.83 | 0 | 0 | 0 | 0.98 | 0 | 15 | 0 | 0 | 0 | 0 | 0.19 | 0 | 0 | 0 | 0 | 0 | 0 | 0 | 0 | 0 | 0 | 0 | 0 | 0 | 0 | 0 | 0 | 0 | 0 | 0 | 387 | 395 | 0.3
LZM910 | ECAP-ECAE | 90.056 | 0 | 0 | 0 | 0.96 | 0 | 0.004 | 0 | 0 | 0 | 0 | 0.16 | 0 | 0 | 0 | 0 | 8.82 | 0 | 0 | 0 | 0 | 0 | 0 | 0 | 0 | 0 | 0 | 0 | 0 | 0 | 0 | 90 | 130 | 22
Magnesium, AZ61A, cast | Cast (sand, slow cool) | 92.1 | 0 | 0 | 0 | 0.95 | 0 | 6.625 | 0 | 0 | 0 | 0 | 0.325 | 0 | 0 | 0 | 0 | 0 | 0 | 0 | 0 | 0 | 0 | 0 | 0 | 0 | 0 | 0 | 0 | 0 | 0 | 0 | 150 | 215 | 4.5
Magnesium, AZ61A | Cast (sand, slow cool) | 92.1 | 0 | 0 | 0 | 0.95 | 0 | 6.625 | 0 | 0 | 0 | 0 | 0.325 | 0 | 0 | 0 | 0 | 0 | 0 | 0 | 0 | 0 | 0 | 0 | 0 | 0 | 0 | 0 | 0 | 0 | 0 | 0 | 192.5 | 295 | 12
LZ91 | ECAP-ECAE | 90.249 | 0 | 0 | 0 | 0.93 | 0 | 0.006 | 0 | 0 | 0 | 0 | 0.005 | 0 | 0 | 0 | 0 | 8.81 | 0 | 0 | 0 | 0 | 0 | 0 | 0 | 0 | 0 | 0 | 0 | 0 | 0 | 0 | 100 | 140 | 31
HP2/36 | Cast (Die cast, HPDC, fast cool) | 96.29 | 1.81 | 0.62 | 0.46 | 0.82 | 0 | 0 | 0 | 0 | 0 | 0 | 0 | 0 | 0 | 0 | 0 | 0 | 0 | 0 | 0 | 0 | 0 | 0 | 0 | 0 | 0 | 0 | 0 | 0 | 0 | 0 | 145.5 | 163.6 | 2.9
HP2/35 | Cast (Die cast, HPDC, fast cool) | 96.39 | 1.75 | 0.6 | 0.45 | 0.81 | 0 | 0 | 0 | 0 | 0 | 0 | 0 | 0 | 0 | 0 | 0 | 0 | 0 | 0 | 0 | 0 | 0 | 0 | 0 | 0 | 0 | 0 | 0 | 0 | 0 | 0 | 145.7 | 162.3 | 2.8
AZ91 | Cast (Any cast type, then heat treated) | 90 | 0 | 0 | 0 | 0.8 | 0 | 9 | 0 | 0 | 0 | 0 | 0.2 | 0 | 0 | 0 | 0 | 0 | 0 | 0 | 0 | 0 | 0 | 0 | 0 | 0 | 0 | 0 | 0 | 0 | 0 | 0 | 106 | 222 | 5.3
Mg-9Al-0.8Zn-0.2Mn | Cast (sand, slow cool) | 90 | 0 | 0 | 0 | 0.8 | 0 | 9 | 0 | 0 | 0 | 0 | 0.2 | 0 | 0 | 0 | 0 | 0 | 0 | 0 | 0 | 0 | 0 | 0 | 0 | 0 | 0 | 0 | 0 | 0 | 0 | 0 | 106 | 222 | 5.3
Mg-Al-Zn-Mn | Cast (Die cast, HPDC, fast cool) | 90 | 0 | 0 | 0 | 0.8 | 0 | 9 | 0 | 0 | 0 | 0 | 0.2 | 0 | 0 | 0 | 0 | 0 | 0 | 0 | 0 | 0 | 0 | 0 | 0 | 0 | 0 | 0 | 0 | 0 | 0 | 0 | 106 | 222 | 5.3
AZ31-3Li - Li3 (45 rotation) | Extruded | 93.33 | 0 | 0 | 0 | 0.78 | 0 | 2.61 | 0 | 0 | 0 | 0 | 0.35 | 0 | 0 | 0 | 0 | 2.93 | 0 | 0 | 0 | 0 | 0 | 0 | 0 | 0 | 0 | 0 | 0 | 0 | 0 | 0 | 157 | 232 | 18
AZ31-3Li - Li3 (TD rotation) | Extruded | 93.33 | 0 | 0 | 0 | 0.78 | 0 | 2.61 | 0 | 0 | 0 | 0 | 0.35 | 0 | 0 | 0 | 0 | 2.93 | 0 | 0 | 0 | 0 | 0 | 0 | 0 | 0 | 0 | 0 | 0 | 0 | 0 | 0 | 101 | 213 | 30
AZ31-5Li - Li5 (ED rotation) | Extruded | 93.33 | 0 | 0 | 0 | 0.78 | 0 | 2.61 | 0 | 0 | 0 | 0 | 0.35 | 0 | 0 | 0 | 0 | 2.93 | 0 | 0 | 0 | 0 | 0 | 0 | 0 | 0 | 0 | 0 | 0 | 0 | 0 | 0 | 91 | 233 | 27
AZ31 - Li0 (45 rotation) | Extruded | 96.27 | 0 | 0 | 0 | 0.75 | 0 | 2.62 | 0 | 0 | 0 | 0 | 0.36 | 0 | 0 | 0 | 0 | 0 | 0 | 0 | 0 | 0 | 0 | 0 | 0 | 0 | 0 | 0 | 0 | 0 | 0 | 0 | 177 | 250 | 15
AZ31 - Li0 (TD rotation) | Extruded | 96.27 | 0 | 0 | 0 | 0.75 | 0 | 2.62 | 0 | 0 | 0 | 0 | 0.36 | 0 | 0 | 0 | 0 | 0 | 0 | 0 | 0 | 0 | 0 | 0 | 0 | 0 | 0 | 0 | 0 | 0 | 0 | 0 | 91 | 228 | 23
AZ31-1Li - Li1 (ED rotation) | Extruded | 96.27 | 0 | 0 | 0 | 0.75 | 0 | 2.62 | 0 | 0 | 0 | 0 | 0.36 | 0 | 0 | 0 | 0 | 0 | 0 | 0 | 0 | 0 | 0 | 0 | 0 | 0 | 0 | 0 | 0 | 0 | 0 | 0 | 70 | 227 | 16
AZ91E-F Magnesium | Cast (Die cast, HPDC, fast cool) | 90.05 | 0 | 0 | 0 | 0.7 | 0 | 8.99 | 0 | 0 | 0 | 0 | 0.26 | 0 | 0 | 0 | 0 | 0 | 0 | 0 | 0 | 0 | 0 | 0 | 0 | 0 | 0 | 0 | 0 | 0 | 0 | 0 | 96 | 160 | 2.5
AZ91E-T4 Magnesium | Cast (Any cast type, then heat treated) | 90.05 | 0 | 0 | 0 | 0.7 | 0 | 8.99 | 0 | 0 | 0 | 0 | 0.26 | 0 | 0 | 0 | 0 | 0 | 0 | 0 | 0 | 0 | 0 | 0 | 0 | 0 | 0 | 0 | 0 | 0 | 0 | 0 | 98 | 250 | 6.2
AZ91E-T6 Magnesium | Cast (Any cast type, then heat treated) | 90.05 | 0 | 0 | 0 | 0.7 | 0 | 8.99 | 0 | 0 | 0 | 0 | 0.26 | 0 | 0 | 0 | 0 | 0 | 0 | 0 | 0 | 0 | 0 | 0 | 0 | 0 | 0 | 0 | 0 | 0 | 0 | 0 | 130 | 260 | 3.9
AZ91C-T5 Magnesium | Cast (Any cast type, then heat treated) | 90 | 0 | 0 | 0 | 0.7 | 0 | 9.06 | 0 | 0 | 0 | 0 | 0.24 | 0 | 0 | 0 | 0 | 0 | 0 | 0 | 0 | 0 | 0 | 0 | 0 | 0 | 0 | 0 | 0 | 0 | 0 | 0 | 91 | 170 | 2.3
AZ91C-F Magnesium | Cast (Die cast, HPDC, fast cool) | 90 | 0 | 0 | 0 | 0.7 | 0 | 9.06 | 0 | 0 | 0 | 0 | 0.24 | 0 | 0 | 0 | 0 | 0 | 0 | 0 | 0 | 0 | 0 | 0 | 0 | 0 | 0 | 0 | 0 | 0 | 0 | 0 | 83 | 170 | 4.2
AZ91C-T6 Magnesium | Cast (Any cast type, then heat treated) | 90 | 0 | 0 | 0 | 0.7 | 0 | 9.06 | 0 | 0 | 0 | 0 | 0.24 | 0 | 0 | 0 | 0 | 0 | 0 | 0 | 0 | 0 | 0 | 0 | 0 | 0 | 0 | 0 | 0 | 0 | 0 | 0 | 130 | 270 | 4.1
AZ91C-T4 Magnesium | Cast (Any cast type, then heat treated) | 90 | 0 | 0 | 0 | 0.7 | 0 | 9.06 | 0 | 0 | 0 | 0 | 0.24 | 0 | 0 | 0 | 0 | 0 | 0 | 0 | 0 | 0 | 0 | 0 | 0 | 0 | 0 | 0 | 0 | 0 | 0 | 0 | 83 | 270 | 7.9
Magnesium, AZ91C, cast, T6 | Cast (Any cast type, then heat treated) | 90.15 | 0 | 0 | 0 | 0.7 | 0 | 8.91 | 0 | 0 | 0 | 0 | 0.24 | 0 | 0 | 0 | 0 | 0 | 0 | 0 | 0 | 0 | 0 | 0 | 0 | 0 | 0 | 0 | 0 | 0 | 0 | 0 | 145 | 275 | 6
AZ81A-F Magnesium | Cast (Die cast, HPDC, fast cool) | 91.15 | 0 | 0 | 0 | 0.7 | 0 | 7.91 | 0 | 0 | 0 | 0 | 0.24 | 0 | 0 | 0 | 0 | 0 | 0 | 0 | 0 | 0 | 0 | 0 | 0 | 0 | 0 | 0 | 0 | 0 | 0 | 0 | 84 | 160 | 3
Magnesium, AZ81A, cast | Cast (sand, slow cool) | 91.3 | 0 | 0 | 0 | 0.7 | 0 | 7.76 | 0 | 0 | 0 | 0 | 0.24 | 0 | 0 | 0 | 0 | 0 | 0 | 0 | 0 | 0 | 0 | 0 | 0 | 0 | 0 | 0 | 0 | 0 | 0 | 0 | 150 | 220 | 2
AZ91D-F Magnesium | Cast (Die cast, HPDC, fast cool) | 89.95 | 0 | 0 | 0 | 0.675 | 0 | 9.05 | 0 | 0 | 0 | 0 | 0.325 | 0 | 0 | 0 | 0 | 0 | 0 | 0 | 0 | 0 | 0 | 0 | 0 | 0 | 0 | 0 | 0 | 0 | 0 | 0 | 110 | 160 | 3.3
AZ91D-T6 Magnesium | Cast (Any cast type, then heat treated) | 89.95 | 0 | 0 | 0 | 0.675 | 0 | 9.05 | 0 | 0 | 0 | 0 | 0.325 | 0 | 0 | 0 | 0 | 0 | 0 | 0 | 0 | 0 | 0 | 0 | 0 | 0 | 0 | 0 | 0 | 0 | 0 | 0 | 130 | 210 | 2.3
AZ91D-T4 Magnesium | Cast (Any cast type, then heat treated) | 89.95 | 0 | 0 | 0 | 0.675 | 0 | 9.05 | 0 | 0 | 0 | 0 | 0.325 | 0 | 0 | 0 | 0 | 0 | 0 | 0 | 0 | 0 | 0 | 0 | 0 | 0 | 0 | 0 | 0 | 0 | 0 | 0 | 80 | 220 | 4.5
Magnesium, AZ91D, cast, F | Cast (Die cast, HPDC, fast cool) | 89.95 | 0 | 0 | 0 | 0.675 | 0 | 9.05 | 0 | 0 | 0 | 0 | 0.325 | 0 | 0 | 0 | 0 | 0 | 0 | 0 | 0 | 0 | 0 | 0 | 0 | 0 | 0 | 0 | 0 | 0 | 0 | 0 | 155 | 245.5 | 4.5
EN-MC21120-F Magnesium | Cast (Die cast, HPDC, fast cool) | 89.95 | 0 | 0 | 0 | 0.675 | 0 | 9.075 | 0 | 0 | 0 | 0 | 0.3 | 0 | 0 | 0 | 0 | 0 | 0 | 0 | 0 | 0 | 0 | 0 | 0 | 0 | 0 | 0 | 0 | 0 | 0 | 0 | 130 | 200 | 2.9
EN-MC21120-T4 Magnesium | Cast (Any cast type, then heat treated) | 89.95 | 0 | 0 | 0 | 0.675 | 0 | 9.075 | 0 | 0 | 0 | 0 | 0.3 | 0 | 0 | 0 | 0 | 0 | 0 | 0 | 0 | 0 | 0 | 0 | 0 | 0 | 0 | 0 | 0 | 0 | 0 | 0 | 130 | 270 | 6.7
EN-MC21120-T6 Magnesium | Cast (Any cast type, then heat treated) | 89.95 | 0 | 0 | 0 | 0.675 | 0 | 9.075 | 0 | 0 | 0 | 0 | 0.3 | 0 | 0 | 0 | 0 | 0 | 0 | 0 | 0 | 0 | 0 | 0 | 0 | 0 | 0 | 0 | 0 | 0 | 0 | 0 | 170 | 270 | 2.2
HP2/59 | Cast (Die cast, HPDC, fast cool) | 94.77 | 1.25 | 0.51 | 2.8 | 0.67 | 0 | 0 | 0 | 0 | 0 | 0 | 0 | 0 | 0 | 0 | 0 | 0 | 0 | 0 | 0 | 0 | 0 | 0 | 0 | 0 | 0 | 0 | 0 | 0 | 0 | 0 | 169.9092625 | 189.3524 | 1.046680025
HP2/74 | Cast (Die cast, HPDC, fast cool) | 94.82 | 1.48 | 2.64 | 0.41 | 0.65 | 0 | 0 | 0 | 0 | 0 | 0 | 0 | 0 | 0 | 0 | 0 | 0 | 0 | 0 | 0 | 0 | 0 | 0 | 0 | 0 | 0 | 0 | 0 | 0 | 0 | 0 | 174.9501 | 186.9662 | 1.44161125
HP2/54 | Cast (Die cast, HPDC, fast cool) | 97.11 | 1.41 | 0.54 | 0.3 | 0.64 | 0 | 0 | 0 | 0 | 0 | 0 | 0 | 0 | 0 | 0 | 0 | 0 | 0 | 0 | 0 | 0 | 0 | 0 | 0 | 0 | 0 | 0 | 0 | 0 | 0 | 0 | 133.8980625 | 163.6324 | 3.61955175
HP2/75 | Cast (Die cast, HPDC, fast cool) | 94.84 | 1.54 | 2.05 | 0.94 | 0.63 | 0 | 0 | 0 | 0 | 0 | 0 | 0 | 0 | 0 | 0 | 0 | 0 | 0 | 0 | 0 | 0 | 0 | 0 | 0 | 0 | 0 | 0 | 0 | 0 | 0 | 0 | 170.092125 | 185.485975 | 1.57416225
HP2/91 | Cast (Die cast, HPDC, fast cool) | 97.09 | 0.97 | 0.25 | 1.06 | 0.63 | 0 | 0 | 0 | 0 | 0 | 0 | 0 | 0 | 0 | 0 | 0 | 0 | 0 | 0 | 0 | 0 | 0 | 0 | 0 | 0 | 0 | 0 | 0 | 0 | 0 | 0 | 126.05185 | 162.523925 | 3.64920525
AZ91 | Extruded | 90.17 | 0 | 0 | 0 | 0.63 | 0 | 9.04 | 0 | 0 | 0 | 0 | 0.16 | 0 | 0 | 0 | 0 | 0 | 0 | 0 | 0 | 0 | 0 | 0 | 0 | 0 | 0 | 0 | 0 | 0 | 0 | 0 | 322 | 399 | 12
HP2/1 | Cast (Die cast, HPDC, fast cool) | 96.36 | 1.84 | 0.69 | 0.49 | 0.62 | 0 | 0 | 0 | 0 | 0 | 0 | 0 | 0 | 0 | 0 | 0 | 0 | 0 | 0 | 0 | 0 | 0 | 0 | 0 | 0 | 0 | 0 | 0 | 0 | 0 | 0 | 148.4 | 159.1 | 2
HP2/77 | Cast (Die cast, HPDC, fast cool) | 94.8 | 1.54 | 0.97 | 2.07 | 0.62 | 0 | 0 | 0 | 0 | 0 | 0 | 0 | 0 | 0 | 0 | 0 | 0 | 0 | 0 | 0 | 0 | 0 | 0 | 0 | 0 | 0 | 0 | 0 | 0 | 0 | 0 | 172.02625 | 185.386925 | 1.3319105
HP2/70 | Cast (Die cast, HPDC, fast cool) | 96.11 | 1.52 | 1.45 | 0.3 | 0.62 | 0 | 0 | 0 | 0 | 0 | 0 | 0 | 0 | 0 | 0 | 0 | 0 | 0 | 0 | 0 | 0 | 0 | 0 | 0 | 0 | 0 | 0 | 0 | 0 | 0 | 0 | 153.8455625 | 172.182025 | 2.49169675
HP2/19 | Cast (Die cast, HPDC, fast cool) | 96.47 | 1.78 | 0.65 | 0.49 | 0.61 | 0 | 0 | 0 | 0 | 0 | 0 | 0 | 0 | 0 | 0 | 0 | 0 | 0 | 0 | 0 | 0 | 0 | 0 | 0 | 0 | 0 | 0 | 0 | 0 | 0 | 0 | 134.2 | 156 | 2.6
HP2/17 | Cast (Die cast, HPDC, fast cool) | 96.58 | 1.66 | 0.65 | 0.5 | 0.61 | 0 | 0 | 0 | 0 | 0 | 0 | 0 | 0 | 0 | 0 | 0 | 0 | 0 | 0 | 0 | 0 | 0 | 0 | 0 | 0 | 0 | 0 | 0 | 0 | 0 | 0 | 135.2 | 154.3 | 2.6
HP2/14 | Cast (Die cast, HPDC, fast cool) | 96.55 | 2 | 0.54 | 0.31 | 0.6 | 0 | 0 | 0 | 0 | 0 | 0 | 0 | 0 | 0 | 0 | 0 | 0 | 0 | 0 | 0 | 0 | 0 | 0 | 0 | 0 | 0 | 0 | 0 | 0 | 0 | 0 | 131.2 | 159.2 | 3.3
HP2/15 | Cast (Die cast, HPDC, fast cool) | 96.53 | 1.9 | 0.55 | 0.42 | 0.6 | 0 | 0 | 0 | 0 | 0 | 0 | 0 | 0 | 0 | 0 | 0 | 0 | 0 | 0 | 0 | 0 | 0 | 0 | 0 | 0 | 0 | 0 | 0 | 0 | 0 | 0 | 138.7 | 166.5 | 3.9
HP2/71 | Cast (Die cast, HPDC, fast cool) | 95.45 | 1.55 | 2.09 | 0.31 | 0.6 | 0 | 0 | 0 | 0 | 0 | 0 | 0 | 0 | 0 | 0 | 0 | 0 | 0 | 0 | 0 | 0 | 0 | 0 | 0 | 0 | 0 | 0 | 0 | 0 | 0 | 0 | 163.02405 | 173.011475 | 1.66036975
HP2/69 | Cast (Die cast, HPDC, fast cool) | 96.64 | 1.51 | 0.96 | 0.29 | 0.6 | 0 | 0 | 0 | 0 | 0 | 0 | 0 | 0 | 0 | 0 | 0 | 0 | 0 | 0 | 0 | 0 | 0 | 0 | 0 | 0 | 0 | 0 | 0 | 0 | 0 | 0 | 145.45645 | 171.55695 | 3.43785425
HP2/7 | Cast (Die cast, HPDC, fast cool) | 96.5 | 0.81 | 0.29 | 1.8 | 0.6 | 0 | 0 | 0 | 0 | 0 | 0 | 0 | 0 | 0 | 0 | 0 | 0 | 0 | 0 | 0 | 0 | 0 | 0 | 0 | 0 | 0 | 0 | 0 | 0 | 0 | 0 | 146.2 | 173.3 | 3.4
AZ61A1-L | Extruded | 93.31 | 0 | 0 | 0 | 0.6 | 0 | 5.8 | 0 | 0 | 0 | 0 | 0.29 | 0 | 0 | 0 | 0 | 0 | 0 | 0 | 0 | 0 | 0 | 0 | 0 | 0 | 0 | 0 | 0 | 0 | 0 | 0 | 296 | 298 | 20
HP2/13 | Cast (Die cast, HPDC, fast cool) | 96.83 | 1.71 | 0.56 | 0.31 | 0.59 | 0 | 0 | 0 | 0 | 0 | 0 | 0 | 0 | 0 | 0 | 0 | 0 | 0 | 0 | 0 | 0 | 0 | 0 | 0 | 0 | 0 | 0 | 0 | 0 | 0 | 0 | 127.5 | 167.9 | 4.3
HP2/18 | Cast (Die cast, HPDC, fast cool) | 96.67 | 1.61 | 0.64 | 0.49 | 0.59 | 0 | 0 | 0 | 0 | 0 | 0 | 0 | 0 | 0 | 0 | 0 | 0 | 0 | 0 | 0 | 0 | 0 | 0 | 0 | 0 | 0 | 0 | 0 | 0 | 0 | 0 | 130 | 154 | 2.7
HP2/8 | Cast (Die cast, HPDC, fast cool) | 96.94 | 1.55 | 0.58 | 0.34 | 0.59 | 0 | 0 | 0 | 0 | 0 | 0 | 0 | 0 | 0 | 0 | 0 | 0 | 0 | 0 | 0 | 0 | 0 | 0 | 0 | 0 | 0 | 0 | 0 | 0 | 0 | 0 | 119.8 | 147.4 | 2.3
HP2/93 | Cast (Die cast, HPDC, fast cool) | 95.7 | 0.8 | 0.22 | 2.69 | 0.59 | 0 | 0 | 0 | 0 | 0 | 0 | 0 | 0 | 0 | 0 | 0 | 0 | 0 | 0 | 0 | 0 | 0 | 0 | 0 | 0 | 0 | 0 | 0 | 0 | 0 | 0 | 151.928125 | 179.344325 | 1.71310025
HP2/94 | Cast (Die cast, HPDC, fast cool) | 94.76 | 0.75 | 0.21 | 3.69 | 0.59 | 0 | 0 | 0 | 0 | 0 | 0 | 0 | 0 | 0 | 0 | 0 | 0 | 0 | 0 | 0 | 0 | 0 | 0 | 0 | 0 | 0 | 0 | 0 | 0 | 0 | 0 | 168.08155 | 185.532575 | 0.850148775
HP2/25 | Cast (Die cast, HPDC, fast cool) | 95.71 | 0.51 | 0.23 | 2.96 | 0.59 | 0 | 0 | 0 | 0 | 0 | 0 | 0 | 0 | 0 | 0 | 0 | 0 | 0 | 0 | 0 | 0 | 0 | 0 | 0 | 0 | 0 | 0 | 0 | 0 | 0 | 0 | 156.4 | 181.8 | 2.7
HP2/22 | Cast (Die cast, HPDC, fast cool) | 95.84 | 2.09 | 0.24 | 1.25 | 0.58 | 0 | 0 | 0 | 0 | 0 | 0 | 0 | 0 | 0 | 0 | 0 | 0 | 0 | 0 | 0 | 0 | 0 | 0 | 0 | 0 | 0 | 0 | 0 | 0 | 0 | 0 | 151.2 | 172.7 | 3.3
HP2/16 | Cast (Die cast, HPDC, fast cool) | 96.54 | 1.71 | 0.66 | 0.51 | 0.58 | 0 | 0 | 0 | 0 | 0 | 0 | 0 | 0 | 0 | 0 | 0 | 0 | 0 | 0 | 0 | 0 | 0 | 0 | 0 | 0 | 0 | 0 | 0 | 0 | 0 | 0 | 136.8 | 165.4 | 3.7
HP2/72 | Cast (Die cast, HPDC, fast cool) | 95 | 1.47 | 2.65 | 0.3 | 0.58 | 0 | 0 | 0 | 0 | 0 | 0 | 0 | 0 | 0 | 0 | 0 | 0 | 0 | 0 | 0 | 0 | 0 | 0 | 0 | 0 | 0 | 0 | 0 | 0 | 0 | 0 | 169.058175 | 186.13675 | 1.987747
HP2/73 | Cast (Die cast, HPDC, fast cool) | 93.76 | 1.44 | 3.92 | 0.3 | 0.58 | 0 | 0 | 0 | 0 | 0 | 0 | 0 | 0 | 0 | 0 | 0 | 0 | 0 | 0 | 0 | 0 | 0 | 0 | 0 | 0 | 0 | 0 | 0 | 0 | 0 | 0 | 189.0312 | 196.74575 | 0.898358775
HP2/23 | Cast (Die cast, HPDC, fast cool) | 96.14 | 1.28 | 0.23 | 1.78 | 0.57 | 0 | 0 | 0 | 0 | 0 | 0 | 0 | 0 | 0 | 0 | 0 | 0 | 0 | 0 | 0 | 0 | 0 | 0 | 0 | 0 | 0 | 0 | 0 | 0 | 0 | 0 | 150.3 | 168.6 | 2.8
HP2/26 | Cast (Die cast, HPDC, fast cool) | 95.46 | 0.29 | 0.23 | 3.45 | 0.57 | 0 | 0 | 0 | 0 | 0 | 0 | 0 | 0 | 0 | 0 | 0 | 0 | 0 | 0 | 0 | 0 | 0 | 0 | 0 | 0 | 0 | 0 | 0 | 0 | 0 | 0 | 156.9 | 189.2 | 2.7
HP2/24 | Cast (Die cast, HPDC, fast cool) | 96.39 | 0.85 | 0.2 | 2.01 | 0.55 | 0 | 0 | 0 | 0 | 0 | 0 | 0 | 0 | 0 | 0 | 0 | 0 | 0 | 0 | 0 | 0 | 0 | 0 | 0 | 0 | 0 | 0 | 0 | 0 | 0 | 0 | 145.4 | 172.8 | 3.2
Mg-6Al | Cast (sand, slow cool) | 93.858 | 0 | 0 | 0 | 0.509 | 0 | 5.52 | 0 | 0 | 0 | 0 | 0.113 | 0 | 0 | 0 | 0 | 0 | 0 | 0 | 0 | 0 | 0 | 0 | 0 | 0 | 0 | 0 | 0 | 0 | 0 | 0 | 91 | 172 | 5.52
Mg-Gd-Y-Zr | Extruded | 86.5 | 0 | 0 | 0 | 0.5 | 0 | 0 | 0 | 0 | 0 | 0 | 0 | 3 | 10 | 0 | 0 | 0 | 0 | 0 | 0 | 0 | 0 | 0 | 0 | 0 | 0 | 0 | 0 | 0 | 0 | 0 | 311 | 397 | 4
AZ80A-F Magnesium | Cast (Die cast, HPDC, fast cool) | 90.45 | 0 | 0 | 0 | 0.5 | 0 | 8.74 | 0 | 0 | 0 | 0 | 0.31 | 0 | 0 | 0 | 0 | 0 | 0 | 0 | 0 | 0 | 0 | 0 | 0 | 0 | 0 | 0 | 0 | 0 | 0 | 0 | 210 | 330 | 7.8
AZ80A-T5 Magnesium | Cast (Any cast type, then heat treated) | 90.45 | 0 | 0 | 0 | 0.5 | 0 | 8.74 | 0 | 0 | 0 | 0 | 0.31 | 0 | 0 | 0 | 0 | 0 | 0 | 0 | 0 | 0 | 0 | 0 | 0 | 0 | 0 | 0 | 0 | 0 | 0 | 0 | 230 | 340 | 3.9
Magnesium, AZ80A, T5 | Cast (Any cast type, then heat treated) | 90.6 | 0 | 0 | 0 | 0.5 | 0 | 8.59 | 0 | 0 | 0 | 0 | 0.31 | 0 | 0 | 0 | 0 | 0 | 0 | 0 | 0 | 0 | 0 | 0 | 0 | 0 | 0 | 0 | 0 | 0 | 0 | 0 | 202.5 | 292.5 | 6.25
AZ80 (testing direction L) | Extruded | 90.8 | 0 | 0 | 0 | 0.5 | 0 | 8.5 | 0 | 0 | 0 | 0 | 0.2 | 0 | 0 | 0 | 0 | 0 | 0 | 0 | 0 | 0 | 0 | 0 | 0 | 0 | 0 | 0 | 0 | 0 | 0 | 0 | 225 | 350 | 9.3
AZ80 (testing direction R) | Extruded | 90.8 | 0 | 0 | 0 | 0.5 | 0 | 8.5 | 0 | 0 | 0 | 0 | 0.2 | 0 | 0 | 0 | 0 | 0 | 0 | 0 | 0 | 0 | 0 | 0 | 0 | 0 | 0 | 0 | 0 | 0 | 0 | 0 | 135 | 265 | 7
Mg-Gd-Er-Zr | Extruded | 91.5 | 0 | 0 | 0 | 0.5 | 0 | 8 | 0 | 0 | 0 | 0 | 0 | 0 | 0 | 0 | 0 | 0 | 0 | 0 | 0 | 0 | 0 | 0 | 0 | 0 | 0 | 0 | 0 | 0 | 0 | 0 | 403 | 437 | 10.7
AZ80 | Extruded | 91.5 | 0 | 0 | 0 | 0.5 | 0 | 8 | 0 | 0 | 0 | 0 | 0 | 0 | 0 | 0 | 0 | 0 | 0 | 0 | 0 | 0 | 0 | 0 | 0 | 0 | 0 | 0 | 0 | 0 | 0 | 0 | 215 | 300 | 8
Magnesium AZ80A T4 Wrought Alloy (UNS M11800) | Wrought - rolled and Forging | 91.5 | 0 | 0 | 0 | 0.5 | 0 | 8 | 0 | 0 | 0 | 0 | 0 | 0 | 0 | 0 | 0 | 0 | 0 | 0 | 0 | 0 | 0 | 0 | 0 | 0 | 0 | 0 | 0 | 0 | 0 | 0 | 252.5 | 355 | 8.5
HP2/5 | Cast (Die cast, HPDC, fast cool) | 97.56 | 1.15 | 0.46 | 0.34 | 0.49 | 0 | 0 | 0 | 0 | 0 | 0 | 0 | 0 | 0 | 0 | 0 | 0 | 0 | 0 | 0 | 0 | 0 | 0 | 0 | 0 | 0 | 0 | 0 | 0 | 0 | 0 | 112.7 | 141 | 3
LAZ1010 | Extruded | 88.35 | 0 | 0 | 0 | 0.43 | 0 | 0.95 | 0 | 0 | 0 | 0 | 0 | 0 | 0 | 0 | 0 | 10.27 | 0 | 0 | 0 | 0 | 0 | 0 | 0 | 0 | 0 | 0 | 0 | 0 | 0 | 0 | 128.4 | 149.9 | 46.1
AM50-3Ce | Extruded | 91.67 | 0 | 3 | 0 | 0.22 | 0 | 4.4 | 0 | 0 | 0 | 0 | 0.6 | 0 | 0 | 0.01 | 0.1 | 0 | 0 | 0 | 0 | 0 | 0 | 0 | 0 | 0 | 0 | 0 | 0 | 0 | 0 | 0 | 68 | 165 | 6
AM50-2Ce | Extruded | 92.67 | 0 | 2 | 0 | 0.22 | 0 | 4.4 | 0 | 0 | 0 | 0 | 0.6 | 0 | 0 | 0.01 | 0.1 | 0 | 0 | 0 | 0 | 0 | 0 | 0 | 0 | 0 | 0 | 0 | 0 | 0 | 0 | 0 | 75 | 177 | 13
AM50-1.5Ce | Extruded | 93.17 | 0 | 1.5 | 0 | 0.22 | 0 | 4.4 | 0 | 0 | 0 | 0 | 0.6 | 0 | 0 | 0.01 | 0.1 | 0 | 0 | 0 | 0 | 0 | 0 | 0 | 0 | 0 | 0 | 0 | 0 | 0 | 0 | 0 | 88 | 203 | 20
AM50-1Ce | Extruded | 93.67 | 0 | 1 | 0 | 0.22 | 0 | 4.4 | 0 | 0 | 0 | 0 | 0.6 | 0 | 0 | 0.01 | 0.1 | 0 | 0 | 0 | 0 | 0 | 0 | 0 | 0 | 0 | 0 | 0 | 0 | 0 | 0 | 0 | 82 | 184 | 15
AM50-0.5Ce | Extruded | 94.17 | 0 | 0.5 | 0 | 0.22 | 0 | 4.4 | 0 | 0 | 0 | 0 | 0.6 | 0 | 0 | 0.01 | 0.1 | 0 | 0 | 0 | 0 | 0 | 0 | 0 | 0 | 0 | 0 | 0 | 0 | 0 | 0 | 0 | 71 | 173 | 9
Mg-Ni-Y | Wrought - rolled and Forging | 90.5 | 0 | 0 | 0 | 0 | 0 | 0 | 0 | 0 | 0 | 0 | 0 | 6.25 | 0 | 0 | 0 | 0 | 0 | 0 | 0 | 0 | 0 | 0 | 0 | 3.25 | 0 | 0 | 0 | 0 | 0 | 0 | 420 | 526 | 8
Mg-Y-RE | Cast (Any cast type, then heat treated) | 93 | 1 | 1 | 1 | 0 | 0 | 0 | 0 | 0 | 0 | 0 | 0 | 4 | 0 | 0 | 0 | 0 | 0 | 0 | 0 | 0 | 0 | 0 | 0 | 0 | 0 | 0 | 0 | 0 | 0 | 0 | 165 | 250 | 2
Mg-Y-RE | Wrought - rolled and Forging | 93 | 1 | 1 | 1 | 0 | 0 | 0 | 0 | 0 | 0 | 0 | 0 | 4 | 0 | 0 | 0 | 0 | 0 | 0 | 0 | 0 | 0 | 0 | 0 | 0 | 0 | 0 | 0 | 0 | 0 | 0 | 263 | 311 | 23
Mg-3Y | Extruded | 97 | 0 | 0 | 0 | 0 | 0 | 0 | 0 | 0 | 0 | 0 | 0 | 3 | 0 | 0 | 0 | 0 | 0 | 0 | 0 | 0 | 0 | 0 | 0 | 0 | 0 | 0 | 0 | 0 | 0 | 0 | 120 | 200 | 33
MW01(1) | Extruded | 98.48 | 0 | 0 | 0 | 0 | 0 | 0 | 0 | 0 | 0 | 0 | 0.2 | 1.32 | 0 | 0 | 0 | 0 | 0 | 0 | 0 | 0 | 0 | 0 | 0 | 0 | 0 | 0 | 0 | 0 | 0 | 0 | 232 | 258 | 15.6
MW11 | Extruded | 98.48 | 0 | 0 | 0 | 0 | 0 | 0 | 0 | 0 | 0 | 0 | 0.2 | 1.32 | 0 | 0 | 0 | 0 | 0 | 0 | 0 | 0 | 0 | 0 | 0 | 0 | 0 | 0 | 0 | 0 | 0 | 0 | 133 | 212 | 24.8
MW11 (1) | Extruded | 97.9 | 0 | 0 | 0 | 0 | 0 | 0 | 0 | 0 | 0 | 0 | 0.96 | 1.14 | 0 | 0 | 0 | 0 | 0 | 0 | 0 | 0 | 0 | 0 | 0 | 0 | 0 | 0 | 0 | 0 | 0 | 0 | 204 | 248 | 21
MW21 | Extruded | 97.9 | 0 | 0 | 0 | 0 | 0 | 0 | 0 | 0 | 0 | 0 | 0.96 | 1.14 | 0 | 0 | 0 | 0 | 0 | 0 | 0 | 0 | 0 | 0 | 0 | 0 | 0 | 0 | 0 | 0 | 0 | 0 | 143 | 221 | 28.5
MW21(1) | Extruded | 97.18 | 0 | 0 | 0 | 0 | 0 | 0 | 0 | 0 | 0 | 0 | 1.74 | 1.08 | 0 | 0 | 0 | 0 | 0 | 0 | 0 | 0 | 0 | 0 | 0 | 0 | 0 | 0 | 0 | 0 | 0 | 0 | 204 | 252 | 21
MN11 | Extruded | 97.18 | 0 | 0 | 0 | 0 | 0 | 0 | 0 | 0 | 0 | 0 | 1.74 | 1.08 | 0 | 0 | 0 | 0 | 0 | 0 | 0 | 0 | 0 | 0 | 0 | 0 | 0 | 0 | 0 | 0 | 0 | 0 | 150 | 227 | 27.8
Mg-8.5Li-1Y | Wrought - rolled and Forging | 90.5 | 0 | 0 | 0 | 0 | 0 | 0 | 0 | 0 | 0 | 0 | 0 | 1 | 0 | 0 | 0 | 8.5 | 0 | 0 | 0 | 0 | 0 | 0 | 0 | 0 | 0 | 0 | 0 | 0 | 0 | 0 | 90.4 | 121.2 | 64
Mg-Y | Cast (Die cast, HPDC, fast cool) | 99 | 0 | 0 | 0 | 0 | 0 | 0 | 0 | 0 | 0 | 0 | 0 | 1 | 0 | 0 | 0 | 0 | 0 | 0 | 0 | 0 | 0 | 0 | 0 | 0 | 0 | 0 | 0 | 0 | 0 | 0 | 25 | 75 | 10
AJC421 | Extruded | 92.7 | 0 | 0 | 0 | 0 | 0 | 4 | 1 | 0 | 0 | 0 | 0.3 | 0 | 0 | 0 | 0 | 0 | 0 | 0 | 0 | 0 | 0 | 0 | 0 | 0 | 0 | 0 | 0 | 0 | 2 | 0 | 299 | 326.7 | 3.6
AJ42 | Extruded | 93.7 | 0 | 0 | 0 | 0 | 0 | 4 | 0 | 0 | 0 | 0 | 0.3 | 0 | 0 | 0 | 0 | 0 | 0 | 0 | 0 | 0 | 0 | 0 | 0 | 0 | 0 | 0 | 0 | 0 | 2 | 0 | 262 | 296.4 | 6.2
TX21 | Extruded | 98.02 | 0 | 0 | 0 | 0 | 1.98 | 0 | 0 | 0 | 0 | 0 | 0 | 0 | 0 | 0 | 0 | 0 | 0 | 0 | 0 | 0 | 0 | 0 | 0 | 0 | 0 | 0 | 0 | 0 | 0 | 0 | 157 | 230 | 16
I/M Mg-13Si-4Al (dp = 41 𝞵m) | Extruded | 83 | 0 | 0 | 0 | 0 | 0 | 4 | 0 | 0 | 0 | 0 | 0 | 0 | 0 | 0 | 13 | 0 | 0 | 0 | 0 | 0 | 0 | 0 | 0 | 0 | 0 | 0 | 0 | 0 | 0 | 0 | 150 | 179 | 1.1
I/M Mg-13Si-4Al (dp = 41 𝞵m) | Extruded | 83 | 0 | 0 | 0 | 0 | 0 | 4 | 0 | 0 | 0 | 0 | 0 | 0 | 0 | 0 | 13 | 0 | 0 | 0 | 0 | 0 | 0 | 0 | 0 | 0 | 0 | 0 | 0 | 0 | 0 | 0 | 134 | 161 | 3
Mg-11Si-4Al | Extruded | 85 | 0 | 0 | 0 | 0 | 0 | 4 | 0 | 0 | 0 | 0 | 0 | 0 | 0 | 0 | 11 | 0 | 0 | 0 | 0 | 0 | 0 | 0 | 0 | 0 | 0 | 0 | 0 | 0 | 0 | 0 | 455 | 506 | 2
Mg-Si-Al | Extruded | 85 | 0 | 0 | 0 | 0 | 0 | 4 | 0 | 0 | 0 | 0 | 0 | 0 | 0 | 0 | 11 | 0 | 0 | 0 | 0 | 0 | 0 | 0 | 0 | 0 | 0 | 0 | 0 | 0 | 0 | 0 | 455 | 506 | 1.6
R/S Mg-11Si-4Al (dp = 0.7 𝞵m) | Extruded | 85.4 | 0 | 0 | 0 | 0 | 0 | 4 | 0 | 0 | 0 | 0 | 0 | 0 | 0 | 0 | 10.6 | 0 | 0 | 0 | 0 | 0 | 0 | 0 | 0 | 0 | 0 | 0 | 0 | 0 | 0 | 0 | 401 | 450 | 2.8
R/S Mg-11Si-4Al (dp = 1.4 𝞵m) | Extruded | 85.4 | 0 | 0 | 0 | 0 | 0 | 4 | 0 | 0 | 0 | 0 | 0 | 0 | 0 | 0 | 10.6 | 0 | 0 | 0 | 0 | 0 | 0 | 0 | 0 | 0 | 0 | 0 | 0 | 0 | 0 | 0 | 340 | 385 | 0.8
R/S Mg-11Si-4Al (dp = 1.4𝞵m) | Extruded | 85.4 | 0 | 0 | 0 | 0 | 0 | 4 | 0 | 0 | 0 | 0 | 0 | 0 | 0 | 0 | 10.6 | 0 | 0 | 0 | 0 | 0 | 0 | 0 | 0 | 0 | 0 | 0 | 0 | 0 | 0 | 0 | 326 | 383 | 0.9
I/M Mg 6Si (dp = 63 𝞵m) | Extruded | 94 | 0 | 0 | 0 | 0 | 0 | 0 | 0 | 0 | 0 | 0 | 0 | 0 | 0 | 0 | 6 | 0 | 0 | 0 | 0 | 0 | 0 | 0 | 0 | 0 | 0 | 0 | 0 | 0 | 0 | 0 | 171 | 213 | 6.1
I/M Mg 6Si (dp = 63 𝞵m) | Extruded | 94 | 0 | 0 | 0 | 0 | 0 | 0 | 0 | 0 | 0 | 0 | 0 | 0 | 0 | 0 | 6 | 0 | 0 | 0 | 0 | 0 | 0 | 0 | 0 | 0 | 0 | 0 | 0 | 0 | 0 | 0 | 159 | 192 | 6.5
AS21 | Cast (Die cast, HPDC, fast cool) | 96.6 | 0 | 0 | 0 | 0 | 0 | 2 | 0 | 0 | 0 | 0 | 0.4 | 0 | 0 | 0 | 1 | 0 | 0 | 0 | 0 | 0 | 0 | 0 | 0 | 0 | 0 | 0 | 0 | 0 | 0 | 0 | 110 | 170 | 4
AS41 | Cast (Die cast, HPDC, fast cool) | 94.7 | 0 | 0 | 0 | 0 | 0 | 4 | 0 | 0 | 0 | 0 | 0.3 | 0 | 0 | 0 | 1 | 0 | 0 | 0 | 0 | 0 | 0 | 0 | 0 | 0 | 0 | 0 | 0 | 0 | 0 | 0 | 135 | 225 | 4.5
Magnesium AS21-F | Cast (Die cast, HPDC, fast cool) | 96.7 | 0 | 0 | 0 | 0 | 0 | 2.2 | 0 | 0 | 0 | 0 | 0.1 | 0 | 0 | 0 | 1 | 0 | 0 | 0 | 0 | 0 | 0 | 0 | 0 | 0 | 0 | 0 | 0 | 0 | 0 | 0 | 117 | 221 | 13
Magnesium, AS21B, cast, F | Cast (Die cast, HPDC, fast cool) | 96.45 | 0.03 | 0.09 | 0.035 | 0 | 0 | 2.345 | 0 | 0 | 0 | 0 | 0.1 | 0 | 0 | 0 | 0.95 | 0 | 0 | 0 | 0 | 0 | 0 | 0 | 0 | 0 | 0 | 0 | 0 | 0 | 0 | 0 | 122 | 231 | 13
Magnesium, AS21A, cast | Cast (sand, slow cool) | 96.35 | 0 | 0 | 0 | 0 | 0 | 2.3 | 0 | 0 | 0 | 0 | 0.4 | 0 | 0 | 0 | 0.95 | 0 | 0 | 0 | 0 | 0 | 0 | 0 | 0 | 0 | 0 | 0 | 0 | 0 | 0 | 0 | 110 | 170 | 4
Mg-6Sc-1Mn | Cast (Any cast type, then heat treated) | 92.5 | 0 | 0 | 0 | 0 | 0 | 0 | 0 | 0 | 0 | 0 | 1.6 | 0 | 0 | 0 | 0 | 0 | 0 | 0 | 0 | 0 | 0 | 0 | 0 | 0 | 5.9 | 0 | 0 | 0 | 0 | 0 | 85 | 95 | 0.24
HP2/214 | Cast (Die cast, HPDC, fast cool) | 97.02 | 2.36 | 0.03 | 0.59 | 0 | 0 | 0 | 0 | 0 | 0 | 0 | 0 | 0 | 0 | 0 | 0 | 0 | 0 | 0 | 0 | 0 | 0 | 0 | 0 | 0 | 0 | 0 | 0 | 0 | 0 | 0 | 136.821975 | 161.923525 | 4.0499325
HP2/215 | Cast (Die cast, HPDC, fast cool) | 97.03 | 1.76 | 0.02 | 1.19 | 0 | 0 | 0 | 0 | 0 | 0 | 0 | 0 | 0 | 0 | 0 | 0 | 0 | 0 | 0 | 0 | 0 | 0 | 0 | 0 | 0 | 0 | 0 | 0 | 0 | 0 | 0 | 138.9295 | 168.6792 | 4.665354
HP2/209 | Cast (Die cast, HPDC, fast cool) | 96.65 | 1.32 | 2.02 | 0.01 | 0 | 0 | 0 | 0 | 0 | 0 | 0 | 0 | 0 | 0 | 0 | 0 | 0 | 0 | 0 | 0 | 0 | 0 | 0 | 0 | 0 | 0 | 0 | 0 | 0 | 0 | 0 | 149.0397 | 166.152475 | 3.7848395
HP2/216 | Cast (Die cast, HPDC, fast cool) | 97.12 | 1.17 | 0.02 | 1.69 | 0 | 0 | 0 | 0 | 0 | 0 | 0 | 0 | 0 | 0 | 0 | 0 | 0 | 0 | 0 | 0 | 0 | 0 | 0 | 0 | 0 | 0 | 0 | 0 | 0 | 0 | 0 | 141.40675 | 173.3089 | 4.55843
Magnesium, AE44, cast, F | Cast (Die cast, HPDC, fast cool) | 91.55 | 1 | 2 | 1 | 0 | 0 | 4.15 | 0 | 0 | 0 | 0 | 0.3 | 0 | 0 | 0 | 0 | 0 | 0 | 0 | 0 | 0 | 0 | 0 | 0 | 0 | 0 | 0 | 0 | 0 | 0 | 0 | 135.5 | 242.5 | 9
MN11(1) | Extruded | 98.11 | 0.94 | 0 | 0 | 0 | 0 | 0 | 0 | 0 | 0 | 0 | 0.95 | 0 | 0 | 0 | 0 | 0 | 0 | 0 | 0 | 0 | 0 | 0 | 0 | 0 | 0 | 0 | 0 | 0 | 0 | 0 | 151 | 214 | 36
Mg-Zn-Mn | Extruded | 98.11 | 0.94 | 0 | 0 | 0 | 0 | 0 | 0 | 0 | 0 | 0 | 0.95 | 0 | 0 | 0 | 0 | 0 | 0 | 0 | 0 | 0 | 0 | 0 | 0 | 0 | 0 | 0 | 0 | 0 | 0 | 0 | 102 | 196 | 41.7
HP2/208 | Cast (Die cast, HPDC, fast cool) | 96.98 | 0.91 | 2.1 | 0.01 | 0 | 0 | 0 | 0 | 0 | 0 | 0 | 0 | 0 | 0 | 0 | 0 | 0 | 0 | 0 | 0 | 0 | 0 | 0 | 0 | 0 | 0 | 0 | 0 | 0 | 0 | 0 | 143.70505 | 159.476775 | 3.5233115
HP2/194 | Cast (Die cast, HPDC, fast cool) | 96.57 | 0.83 | 0.01 | 2.59 | 0 | 0 | 0 | 0 | 0 | 0 | 0 | 0 | 0 | 0 | 0 | 0 | 0 | 0 | 0 | 0 | 0 | 0 | 0 | 0 | 0 | 0 | 0 | 0 | 0 | 0 | 0 | 151.451575 | 169.394225 | 2.3252165
Mg-Al-Mn-RE | Cast (Die cast, HPDC, fast cool) | 93.4 | 0.8 | 0.8 | 0.8 | 0 | 0 | 4 | 0 | 0 | 0 | 0 | 0.2 | 0 | 0 | 0 | 0 | 0 | 0 | 0 | 0 | 0 | 0 | 0 | 0 | 0 | 0 | 0 | 0 | 0 | 0 | 0 | 145 | 234 | 11
HP2/207 | Cast (Die cast, HPDC, fast cool) | 97.22 | 0.64 | 2.13 | 0.01 | 0 | 0 | 0 | 0 | 0 | 0 | 0 | 0 | 0 | 0 | 0 | 0 | 0 | 0 | 0 | 0 | 0 | 0 | 0 | 0 | 0 | 0 | 0 | 0 | 0 | 0 | 0 | 142.9021875 | 169.29205 | 4.589628
HP2/193 | Cast (Die cast, HPDC, fast cool) | 96.78 | 0.6 | 0.01 | 2.61 | 0 | 0 | 0 | 0 | 0 | 0 | 0 | 0 | 0 | 0 | 0 | 0 | 0 | 0 | 0 | 0 | 0 | 0 | 0 | 0 | 0 | 0 | 0 | 0 | 0 | 0 | 0 | 146.7197875 | 166.737225 | 2.68757475
HP2/217 | Cast (Die cast, HPDC, fast cool) | 97.1 | 0.56 | 0.01 | 2.33 | 0 | 0 | 0 | 0 | 0 | 0 | 0 | 0 | 0 | 0 | 0 | 0 | 0 | 0 | 0 | 0 | 0 | 0 | 0 | 0 | 0 | 0 | 0 | 0 | 0 | 0 | 0 | 139.3607 | 167.382725 | 3.0925725
Magnesium, AE42, cast, F | Cast (Die cast, HPDC, fast cool) | 93.05 | 0.5 | 1.5 | 0.5 | 0 | 0 | 4.15 | 0 | 0 | 0 | 0 | 0.3 | 0 | 0 | 0 | 0 | 0 | 0 | 0 | 0 | 0 | 0 | 0 | 0 | 0 | 0 | 0 | 0 | 0 | 0 | 0 | 142.5 | 210 | 10
HP2/192 | Cast (Die cast, HPDC, fast cool) | 97.08 | 0.35 | 0.01 | 2.56 | 0 | 0 | 0 | 0 | 0 | 0 | 0 | 0 | 0 | 0 | 0 | 0 | 0 | 0 | 0 | 0 | 0 | 0 | 0 | 0 | 0 | 0 | 0 | 0 | 0 | 0 | 0 | 138.72695 | 167.603025 | 2.79196575
HP2/204 | Cast (Die cast, HPDC, fast cool) | 97.47 | 0.1 | 2.42 | 0.01 | 0 | 0 | 0 | 0 | 0 | 0 | 0 | 0 | 0 | 0 | 0 | 0 | 0 | 0 | 0 | 0 | 0 | 0 | 0 | 0 | 0 | 0 | 0 | 0 | 0 | 0 | 0 | 132.83885 | 158.1523 | 3.532037
HP2/190 | Cast (Die cast, HPDC, fast cool) | 97.35 | 0.09 | 0.01 | 2.55 | 0 | 0 | 0 | 0 | 0 | 0 | 0 | 0 | 0 | 0 | 0 | 0 | 0 | 0 | 0 | 0 | 0 | 0 | 0 | 0 | 0 | 0 | 0 | 0 | 0 | 0 | 0 | 135.637575 | 168.859475 | 3.058643
HP2/198 | Cast (Die cast, HPDC, fast cool) | 97.12 | 0.01 | 0.21 | 2.66 | 0 | 0 | 0 | 0 | 0 | 0 | 0 | 0 | 0 | 0 | 0 | 0 | 0 | 0 | 0 | 0 | 0 | 0 | 0 | 0 | 0 | 0 | 0 | 0 | 0 | 0 | 0 | 143.6106375 | 178.121675 | 3.76915575
HP2/201 | Cast (Die cast, HPDC, fast cool) | 96.14 | 0.01 | 1.24 | 2.61 | 0 | 0 | 0 | 0 | 0 | 0 | 0 | 0 | 0 | 0 | 0 | 0 | 0 | 0 | 0 | 0 | 0 | 0 | 0 | 0 | 0 | 0 | 0 | 0 | 0 | 0 | 0 | 159.3769 | 180.6797 | 1.974281
HP2/202 | Cast (Die cast, HPDC, fast cool) | 95.74 | 0.01 | 1.7 | 2.55 | 0 | 0 | 0 | 0 | 0 | 0 | 0 | 0 | 0 | 0 | 0 | 0 | 0 | 0 | 0 | 0 | 0 | 0 | 0 | 0 | 0 | 0 | 0 | 0 | 0 | 0 | 0 | 166.9156 | 186.8858 | 1.838323
HP2/200 | Cast (Die cast, HPDC, fast cool) | 96.61 | 0.01 | 0.85 | 2.53 | 0 | 0 | 0 | 0 | 0 | 0 | 0 | 0 | 0 | 0 | 0 | 0 | 0 | 0 | 0 | 0 | 0 | 0 | 0 | 0 | 0 | 0 | 0 | 0 | 0 | 0 | 0 | 154.0764125 | 177.74665 | 2.44836775
HP2/211 | Cast (Die cast, HPDC, fast cool) | 96.83 | 0.01 | 1.95 | 1.21 | 0 | 0 | 0 | 0 | 0 | 0 | 0 | 0 | 0 | 0 | 0 | 0 | 0 | 0 | 0 | 0 | 0 | 0 | 0 | 0 | 0 | 0 | 0 | 0 | 0 | 0 | 0 | 146.3942 | 172.712825 | 3.35297425
M2 | Extruded | 98 | 0 | 0 | 0 | 0 | 0 | 0 | 0 | 0 | 0 | 0 | 2 | 0 | 0 | 0 | 0 | 0 | 0 | 0 | 0 | 0 | 0 | 0 | 0 | 0 | 0 | 0 | 0 | 0 | 0 | 0 | 160 | 215 | 4
Mg-Gd-Y-Zn-Nd-Zr | Extruded | 98.22 | 0 | 0.38 | 0 | 0 | 0 | 0 | 0 | 0 | 0 | 0 | 1.4 | 0 | 0 | 0 | 0 | 0 | 0 | 0 | 0 | 0 | 0 | 0 | 0 | 0 | 0 | 0 | 0 | 0 | 0 | 0 | 173.7 | 280.9 | 19.6
M1A | Extruded | 98.8 | 0 | 0 | 0 | 0 | 0 | 0 | 0 | 0 | 0 | 0 | 1.2 | 0 | 0 | 0 | 0 | 0 | 0 | 0 | 0 | 0 | 0 | 0 | 0 | 0 | 0 | 0 | 0 | 0 | 0 | 0 | 192 | 268 | 12
M1(1) | Extruded | 99.01 | 0 | 0 | 0 | 0 | 0 | 0 | 0 | 0 | 0 | 0 | 0.99 | 0 | 0 | 0 | 0 | 0 | 0 | 0 | 0 | 0 | 0 | 0 | 0 | 0 | 0 | 0 | 0 | 0 | 0 | 0 | 183 | 243 | 6.1
ME11 | Extruded | 99.01 | 0 | 0 | 0 | 0 | 0 | 0 | 0 | 0 | 0 | 0 | 0.99 | 0 | 0 | 0 | 0 | 0 | 0 | 0 | 0 | 0 | 0 | 0 | 0 | 0 | 0 | 0 | 0 | 0 | 0 | 0 | 189 | 261 | 5.3
ME11(1) | Extruded | 98.19 | 0 | 0.86 | 0 | 0 | 0 | 0 | 0 | 0 | 0 | 0 | 0.95 | 0 | 0 | 0 | 0 | 0 | 0 | 0 | 0 | 0 | 0 | 0 | 0 | 0 | 0 | 0 | 0 | 0 | 0 | 0 | 288 | 300 | 15.6
MW01 | Extruded | 98.19 | 0 | 0.86 | 0 | 0 | 0 | 0 | 0 | 0 | 0 | 0 | 0.95 | 0 | 0 | 0 | 0 | 0 | 0 | 0 | 0 | 0 | 0 | 0 | 0 | 0 | 0 | 0 | 0 | 0 | 0 | 0 | 189 | 251 | 18.6
Mg-Mn-Ce (3) | Extruded | 98.94 | 0 | 0.42 | 0 | 0 | 0 | 0 | 0 | 0 | 0 | 0 | 0.64 | 0 | 0 | 0 | 0 | 0 | 0 | 0 | 0 | 0 | 0 | 0 | 0 | 0 | 0 | 0 | 0 | 0 | 0 | 0 | 104.7 | 223.9 | 12.1
Magnesium, AM20, cast | Cast (sand, slow cool) | 97.25 | 0 | 0 | 0 | 0 | 0 | 2.225 | 0 | 0 | 0 | 0 | 0.525 | 0 | 0 | 0 | 0 | 0 | 0 | 0 | 0 | 0 | 0 | 0 | 0 | 0 | 0 | 0 | 0 | 0 | 0 | 0 | 105 | 185 | 9.75
AM20 | Cast (Die cast, HPDC, fast cool) | 97.5 | 0 | 0 | 0 | 0 | 0 | 2 | 0 | 0 | 0 | 0 | 0.5 | 0 | 0 | 0 | 0 | 0 | 0 | 0 | 0 | 0 | 0 | 0 | 0 | 0 | 0 | 0 | 0 | 0 | 0 | 0 | 105 | 135 | 10
Magnesium, AM50A, cast | Cast (Any cast type, then heat treated) | 94.5 | 0 | 0 | 0 | 0 | 0 | 5.07 | 0 | 0 | 0 | 0 | 0.43 | 0 | 0 | 0 | 0 | 0 | 0 | 0 | 0 | 0 | 0 | 0 | 0 | 0 | 0 | 0 | 0 | 0 | 0 | 0 | 125 | 197.5 | 7
Magnesium, AM60B, cast, F | Cast (Die cast, HPDC, fast cool) | 93.45 | 0 | 0 | 0 | 0 | 0 | 6.13 | 0 | 0 | 0 | 0 | 0.42 | 0 | 0 | 0 | 0 | 0 | 0 | 0 | 0 | 0 | 0 | 0 | 0 | 0 | 0 | 0 | 0 | 0 | 0 | 0 | 136.5 | 231 | 7
Mg-Al-Ca-Mn | Extruded | 92.8 | 0 | 0 | 0 | 0 | 0 | 3.5 | 3.3 | 0 | 0 | 0 | 0.4 | 0 | 0 | 0 | 0 | 0 | 0 | 0 | 0 | 0 | 0 | 0 | 0 | 0 | 0 | 0 | 0 | 0 | 0 | 0 | 410 | 420 | 5.6
Magnesium, AM60A, cast | Cast (sand, slow cool) | 93.63291072 | 0 | 0 | 0 | 0 | 0 | 6 | 0 | 0 | 0 | 0 | 0.36708928 | 0 | 0 | 0 | 0 | 0 | 0 | 0 | 0 | 0 | 0 | 0 | 0 | 0 | 0 | 0 | 0 | 0 | 0 | 0 | 135 | 210 | 6
AM50 | Cast (Die cast, HPDC, fast cool) | 94.7 | 0 | 0 | 0 | 0 | 0 | 5 | 0 | 0 | 0 | 0 | 0.3 | 0 | 0 | 0 | 0 | 0 | 0 | 0 | 0 | 0 | 0 | 0 | 0 | 0 | 0 | 0 | 0 | 0 | 0 | 0 | 125 | 200 | 7
Mg-Mn-Ce (2) | Extruded | 99.36 | 0 | 0.4 | 0 | 0 | 0 | 0 | 0 | 0 | 0 | 0 | 0.24 | 0 | 0 | 0 | 0 | 0 | 0 | 0 | 0 | 0 | 0 | 0 | 0 | 0 | 0 | 0 | 0 | 0 | 0 | 0 | 73 | 229.5 | 23.7
AM100A-T7 Magnesium | Cast (Die cast, HPDC, fast cool) | 89.25 | 0 | 0 | 0 | 0 | 0 | 10.525 | 0 | 0 | 0 | 0 | 0.225 | 0 | 0 | 0 | 0 | 0 | 0 | 0 | 0 | 0 | 0 | 0 | 0 | 0 | 0 | 0 | 0 | 0 | 0 | 0 | 130 | 260 | 1
AM100A-F Magnesium | Cast (Die cast, HPDC, fast cool) | 89.25 | 0 | 0 | 0 | 0 | 0 | 10.525 | 0 | 0 | 0 | 0 | 0.225 | 0 | 0 | 0 | 0 | 0 | 0 | 0 | 0 | 0 | 0 | 0 | 0 | 0 | 0 | 0 | 0 | 0 | 0 | 0 | 78 | 160 | 3.8
AM100A-T4 Magnesium | Cast (Any cast type, then heat treated) | 89.25 | 0 | 0 | 0 | 0 | 0 | 10.525 | 0 | 0 | 0 | 0 | 0.225 | 0 | 0 | 0 | 0 | 0 | 0 | 0 | 0 | 0 | 0 | 0 | 0 | 0 | 0 | 0 | 0 | 0 | 0 | 0 | 78 | 260 | 6.8
AM100A-T61 Magnesium | Cast (Any cast type, then heat treated) | 89.25 | 0 | 0 | 0 | 0 | 0 | 10.525 | 0 | 0 | 0 | 0 | 0.225 | 0 | 0 | 0 | 0 | 0 | 0 | 0 | 0 | 0 | 0 | 0 | 0 | 0 | 0 | 0 | 0 | 0 | 0 | 0 | 140 | 270 | 1
AM100A-T6 Magnesium | Cast (Any cast type, then heat treated) | 89.25 | 0 | 0 | 0 | 0 | 0 | 10.525 | 0 | 0 | 0 | 0 | 0.225 | 0 | 0 | 0 | 0 | 0 | 0 | 0 | 0 | 0 | 0 | 0 | 0 | 0 | 0 | 0 | 0 | 0 | 0 | 0 | 120 | 270 | 2.3
Magnesium, AM100A, cast, T6 | Cast (Any cast type, then heat treated) | 89.4 | 0 | 0 | 0 | 0 | 0 | 10.375 | 0 | 0 | 0 | 0 | 0.225 | 0 | 0 | 0 | 0 | 0 | 0 | 0 | 0 | 0 | 0 | 0 | 0 | 0 | 0 | 0 | 0 | 0 | 0 | 0 | 102 | 189.5 | 2
Magnesium, Mg-12Li, cast | Cast (sand, slow cool) | 88 | 0 | 0 | 0 | 0 | 0 | 0 | 0 | 0 | 0 | 0 | 0 | 0 | 0 | 0 | 0 | 12 | 0 | 0 | 0 | 0 | 0 | 0 | 0 | 0 | 0 | 0 | 0 | 0 | 0 | 0 | 70 | 150 | 7.5
Mg-8.5Li | Wrought - rolled and Forging | 91.5 | 0 | 0 | 0 | 0 | 0 | 0 | 0 | 0 | 0 | 0 | 0 | 0 | 0 | 0 | 0 | 8.5 | 0 | 0 | 0 | 0 | 0 | 0 | 0 | 0 | 0 | 0 | 0 | 0 | 0 | 0 | 85.8 | 121.2 | 65.2
Mg-5.5Li | Wrought - rolled and Forging | 94.5 | 0 | 0 | 0 | 0 | 0 | 0 | 0 | 0 | 0 | 0 | 0 | 0 | 0 | 0 | 0 | 5.5 | 0 | 0 | 0 | 0 | 0 | 0 | 0 | 0 | 0 | 0 | 0 | 0 | 0 | 0 | 70 | 131.5 | 52.3
Mg-Li-Al-Fe | Extruded | 94.7 | 0 | 0 | 0 | 0 | 0 | 1.2 | 0 | 0 | 0 | 0 | 0 | 0 | 0 | 0 | 0 | 4.1 | 0 | 0 | 0 | 0 | 0 | 0 | 0 | 0 | 0 | 0 | 0 | 0 | 0 | 0 | 150 | 260 | 10
Mg-Gd | Wrought - rolled and Forging | 95.35 | 0 | 0 | 0 | 0 | 0 | 0 | 0 | 0 | 0 | 0 | 0 | 0 | 4.65 | 0 | 0 | 0 | 0 | 0 | 0 | 0 | 0 | 0 | 0 | 0 | 0 | 0 | 0 | 0 | 0 | 0 | 165 | 210 | 26
Mg-Gd | Wrought - rolled and Forging | 97.25 | 0 | 0 | 0 | 0 | 0 | 0 | 0 | 0 | 0 | 0 | 0 | 0 | 2.75 | 0 | 0 | 0 | 0 | 0 | 0 | 0 | 0 | 0 | 0 | 0 | 0 | 0 | 0 | 0 | 0 | 0 | 160 | 205 | 21
Mg-Gd | Wrought - rolled and Forging | 99.25 | 0 | 0 | 0 | 0 | 0 | 0 | 0 | 0 | 0 | 0 | 0 | 0 | 0.75 | 0 | 0 | 0 | 0 | 0 | 0 | 0 | 0 | 0 | 0 | 0 | 0 | 0 | 0 | 0 | 0 | 0 | 145 | 210 | 12
Mg-Gd | Extruded | 99.78 | 0 | 0 | 0 | 0 | 0 | 0 | 0 | 0 | 0 | 0 | 0 | 0 | 0.22 | 0 | 0 | 0 | 0 | 0 | 0 | 0 | 0 | 0 | 0 | 0 | 0 | 0 | 0 | 0 | 0 | 0 | 120 | 190 | 6
Mg-Mn-Ce (1) | Extruded | 99.61 | 0 | 0.39 | 0 | 0 | 0 | 0 | 0 | 0 | 0 | 0 | 0 | 0 | 0 | 0 | 0 | 0 | 0 | 0 | 0 | 0 | 0 | 0 | 0 | 0 | 0 | 0 | 0 | 0 | 0 | 0 | 91.1 | 240.4 | 21
Mg-Ce | Extruded | 99.8 | 0 | 0.2 | 0 | 0 | 0 | 0 | 0 | 0 | 0 | 0 | 0 | 0 | 0 | 0 | 0 | 0 | 0 | 0 | 0 | 0 | 0 | 0 | 0 | 0 | 0 | 0 | 0 | 0 | 0 | 0 | 68.6 | 170 | 31
Mg-9Al-6.5Ca | Extruded | 84.5 | 0 | 0 | 0 | 0 | 0 | 9 | 6.5 | 0 | 0 | 0 | 0 | 0 | 0 | 0 | 0 | 0 | 0 | 0 | 0 | 0 | 0 | 0 | 0 | 0 | 0 | 0 | 0 | 0 | 0 | 0 | 538 | 567 | 3.2
Mg/SiC (33.6 pct) | Extruded | 100 | 0 | 0 | 0 | 0 | 0 | 0 | 0 | 0 | 0 | 0 | 0 | 0 | 0 | 0 | 0 | 0 | 0 | 0 | 0 | 0 | 0 | 0 | 0 | 0 | 0 | 0 | 0 | 0 | 0 | 0 | 158 | 205 | 3.1
Magnesium, commercial purity, ASTM 9980A | Cast (Any cast type, then heat treated) | 100 | 0 | 0 | 0 | 0 | 0 | 0 | 0 | 0 | 0 | 0 | 0 | 0 | 0 | 0 | 0 | 0 | 0 | 0 | 0 | 0 | 0 | 0 | 0 | 0 | 0 | 0 | 0 | 0 | 0 | 0 | 82.5 | 205 | 16
Magnesium | Wrought - rolled and Forging | 100 | 0 | 0 | 0 | 0 | 0 | 0 | 0 | 0 | 0 | 0 | 0 | 0 | 0 | 0 | 0 | 0 | 0 | 0 | 0 | 0 | 0 | 0 | 0 | 0 | 0 | 0 | 0 | 0 | 0 | 0 | 97.5 | 178 | 9
Magnesium | Extruded | 100 | 0 | 0 | 0 | 0 | 0 | 0 | 0 | 0 | 0 | 0 | 0 | 0 | 0 | 0 | 0 | 0 | 0 | 0 | 0 | 0 | 0 | 0 | 0 | 0 | 0 | 0 | 0 | 0 | 0 | 0 | 87 | 185 | 6.5
Magnesium | Cast (Any cast type, then heat treated) | 100 | 0 | 0 | 0 | 0 | 0 | 0 | 0 | 0 | 0 | 0 | 0 | 0 | 0 | 0 | 0 | 0 | 0 | 0 | 0 | 0 | 0 | 0 | 0 | 0 | 0 | 0 | 0 | 0 | 0 | 0 | 127.5 | 200 | 6
Magnesium | Cast (sand, slow cool) | 100 | 0 | 0 | 0 | 0 | 0 | 0 | 0 | 0 | 0 | 0 | 0 | 0 | 0 | 0 | 0 | 0 | 0 | 0 | 0 | 0 | 0 | 0 | 0 | 0 | 0 | 0 | 0 | 0 | 0 | 0 | 21 | 90 | 4
Mg-Al-RE | Extruded | 91.85 | 0.44 | 0.77 | 0.55 | 0.63 | 0 | 5.59 | 0 | 0 | 0 | 0 | 0.12 | 0 | 0 | 0 | 0 | 0 | 0 | 0 | 0 | 0.05 | 0 | 0 | 0 | 0 | 0 | 0 | 0 | 0 | 0 | 0 | 72 | 154 | 6.31
Mg-Al-RE | Extruded | 90.3 | 0.99 | 1.68 | 1.23 | 0.49 | 0 | 5.07 | 0 | 0 | 0 | 0 | 0.13 | 0 | 0 | 0 | 0 | 0 | 0 | 0 | 0 | 0.11 | 0 | 0 | 0 | 0 | 0 | 0 | 0 | 0 | 0 | 0 | 72 | 160 | 5.85
Magnesium, EZ33A, cast, T5 | Cast (Any cast type, then heat treated) | 93.43687374 | 0.80160321 | 1.65330661 | 0.80160321 | 2.55511022 | 0 | 0 | 0 | 0.75150301 | 0 | 0 | 0 | 0 | 0 | 0 | 0 | 0 | 0 | 0 | 0 | 0 | 0 | 0 | 0 | 0 | 0 | 0 | 0 | 0 | 0 | 0 | 80 | 94.75 | 1.62
Magnesium, WE43A, cast | Cast (Die cast, HPDC, fast cool) | 92.95131846 | 2.28194726 | 0 | 0 | 0 | 0 | 0 | 0 | 0.70993915 | 0 | 0 | 0 | 4.05679513 | 0 | 0 | 0 | 0 | 0 | 0 | 0 | 0 | 0 | 0 | 0 | 0 | 0 | 0 | 0 | 0 | 0 | 0 | 190 | 252.5 | 7
Magnesium, WE43A, T6 | Cast (Any cast type, then heat treated) | 92.95131846 | 2.28194726 | 0 | 0 | 0 | 0 | 0 | 0 | 0.70993915 | 0 | 0 | 0 | 4.05679513 | 0 | 0 | 0 | 0 | 0 | 0 | 0 | 0 | 0 | 0 | 0 | 0 | 0 | 0 | 0 | 0 | 0 | 0 | 195 | 260 | 11
Magnesium, Elektron 21, T6 | Cast (Any cast type, then heat treated) | 94.74737368 | 2.85142571 | 0 | 0 | 0.35017509 | 0 | 0 | 0 | 0.70035018 | 0 | 0 | 0 | 0 | 1.35067534 | 0 | 0 | 0 | 0 | 0 | 0 | 0 | 0 | 0 | 0 | 0 | 0 | 0 | 0 | 0 | 0 | 0 | 161.5 | 278 | 4
Mg-Gd-Y-Zn-Zr (4) | Cast (Any cast type, then heat treated) | 82.1 | 0 | 0 | 0 | 2.3 | 0 | 0 | 0 | 0.7 | 0 | 0 | 0 | 3.8 | 11.1 | 0 | 0 | 0 | 0 | 0 | 0 | 0 | 0 | 0 | 0 | 0 | 0 | 0 | 0 | 0 | 0 | 0 | 260 | 310 | 12
Mg-Gd-Nd-Zr | Cast (Any cast type, then heat treated) | 82.62 | 0 | 0 | 0 | 1.69 | 0 | 0 | 0 | 0.49 | 0 | 0 | 0 | 4.1 | 11.1 | 0 | 0 | 0 | 0 | 0 | 0 | 0 | 0 | 0 | 0 | 0 | 0 | 0 | 0 | 0 | 0 | 0 | 231 | 361 | 4
ZKCa50 (1) | Extruded | 94.35 | 0 | 0 | 0 | 5 | 0 | 0 | 0.25 | 0.3 | 0 | 0 | 0.1 | 0 | 0 | 0 | 0 | 0 | 0 | 0 | 0 | 0 | 0 | 0 | 0 | 0 | 0 | 0 | 0 | 0 | 0 | 0 | 330 | 365 | 19.5
ZKCa50 (2) | Extruded | 94.35 | 0 | 0 | 0 | 5 | 0 | 0 | 0.25 | 0.3 | 0 | 0 | 0.1 | 0 | 0 | 0 | 0 | 0 | 0 | 0 | 0 | 0 | 0 | 0 | 0 | 0 | 0 | 0 | 0 | 0 | 0 | 0 | 260 | 320 | 24
ZKCa50 (3) | Extruded | 94.35 | 0 | 0 | 0 | 5 | 0 | 0 | 0.25 | 0.3 | 0 | 0 | 0.1 | 0 | 0 | 0 | 0 | 0 | 0 | 0 | 0 | 0 | 0 | 0 | 0 | 0 | 0 | 0 | 0 | 0 | 0 | 0 | 305 | 330 | 23
ZKCa50 (4) | Extruded | 94.35 | 0 | 0 | 0 | 5 | 0 | 0 | 0.25 | 0.3 | 0 | 0 | 0.1 | 0 | 0 | 0 | 0 | 0 | 0 | 0 | 0 | 0 | 0 | 0 | 0 | 0 | 0 | 0 | 0 | 0 | 0 | 0 | 305 | 345 | 19.5
ZKCa50 (5) | Extruded | 94.35 | 0 | 0 | 0 | 5 | 0 | 0 | 0.25 | 0.3 | 0 | 0 | 0.1 | 0 | 0 | 0 | 0 | 0 | 0 | 0 | 0 | 0 | 0 | 0 | 0 | 0 | 0 | 0 | 0 | 0 | 0 | 0 | 210 | 295 | 26
ZKCa50 (6) | Extruded | 94.35 | 0 | 0 | 0 | 5 | 0 | 0 | 0.25 | 0.3 | 0 | 0 | 0.1 | 0 | 0 | 0 | 0 | 0 | 0 | 0 | 0 | 0 | 0 | 0 | 0 | 0 | 0 | 0 | 0 | 0 | 0 | 0 | 250 | 305 | 25.5
ZYbK520 | Extruded | 94.35 | 0 | 0 | 0 | 5 | 0 | 0 | 0.25 | 0.3 | 0 | 0 | 0.1 | 0 | 0 | 0 | 0 | 0 | 0 | 0 | 0 | 0 | 0 | 0 | 0 | 0 | 0 | 0 | 0 | 0 | 0 | 0 | 260 | 310 | 24
ZA122 | Cast (Die cast, HPDC, fast cool) | 85.6 | 0 | 0 | 0 | 12.1 | 0 | 2.09 | 0 | 0 | 0 | 0 | 0.21 | 0 | 0 | 0 | 0 | 0 | 0 | 0 | 0 | 0 | 0 | 0 | 0 | 0 | 0 | 0 | 0 | 0 | 0 | 0 | 105 | 145 | 1.3
Mg-Zn-Mn-Sn (6) | Extruded | 84.85 | 0 | 0 | 0 | 6.24 | 8.06 | 0 | 0 | 0 | 0 | 0 | 0.85 | 0 | 0 | 0 | 0 | 0 | 0 | 0 | 0 | 0 | 0 | 0 | 0 | 0 | 0 | 0 | 0 | 0 | 0 | 0 | 255 | 325 | 8
ZM61 | Extruded | 93.27 | 0 | 0 | 0 | 5.77 | 0 | 0 | 0 | 0 | 0 | 0 | 0.96 | 0 | 0 | 0 | 0 | 0 | 0 | 0 | 0 | 0 | 0 | 0 | 0 | 0 | 0 | 0 | 0 | 0 | 0 | 0 | 209 | 305 | 11.55
ZM61 | Cast (Any cast type, then heat treated) | 93.27 | 0 | 0 | 0 | 5.77 | 0 | 0 | 0 | 0 | 0 | 0 | 0.96 | 0 | 0 | 0 | 0 | 0 | 0 | 0 | 0 | 0 | 0 | 0 | 0 | 0 | 0 | 0 | 0 | 0 | 0 | 0 | 314 | 352 | 7.98
Mg-Al-Zn-Nd | Extruded | 84.86 | 5.43 | 0 | 0 | 4.75 | 0 | 4.96 | 0 | 0 | 0 | 0 | 0 | 0 | 0 | 0 | 0 | 0 | 0 | 0 | 0 | 0 | 0 | 0 | 0 | 0 | 0 | 0 | 0 | 0 | 0 | 0 | 340 | 440 | 4
Mg-Al-Zn-Nd | Extruded | 85.27 | 6.05 | 0 | 0 | 2.96 | 0 | 5.72 | 0 | 0 | 0 | 0 | 0 | 0 | 0 | 0 | 0 | 0 | 0 | 0 | 0 | 0 | 0 | 0 | 0 | 0 | 0 | 0 | 0 | 0 | 0 | 0 | 400 | 450 | 4.5
AZ92A-T5 Magnesium | Cast (Any cast type, then heat treated) | 88.35 | 0 | 0 | 0 | 2 | 0 | 9.425 | 0 | 0 | 0 | 0 | 0.225 | 0 | 0 | 0 | 0 | 0 | 0 | 0 | 0 | 0 | 0 | 0 | 0 | 0 | 0 | 0 | 0 | 0 | 0 | 0 | 92 | 170 | 2.8
AZ92A-F Magnesium | Cast (Die cast, HPDC, fast cool) | 88.35 | 0 | 0 | 0 | 2 | 0 | 9.425 | 0 | 0 | 0 | 0 | 0.225 | 0 | 0 | 0 | 0 | 0 | 0 | 0 | 0 | 0 | 0 | 0 | 0 | 0 | 0 | 0 | 0 | 0 | 0 | 0 | 83 | 170 | 3.8
AZ92A-T6 Magnesium | Cast (Any cast type, then heat treated) | 88.35 | 0 | 0 | 0 | 2 | 0 | 9.425 | 0 | 0 | 0 | 0 | 0.225 | 0 | 0 | 0 | 0 | 0 | 0 | 0 | 0 | 0 | 0 | 0 | 0 | 0 | 0 | 0 | 0 | 0 | 0 | 0 | 140 | 270 | 2.1
AZ92A-T4 Magnesium | Cast (Any cast type, then heat treated) | 88.35 | 0 | 0 | 0 | 2 | 0 | 9.425 | 0 | 0 | 0 | 0 | 0.225 | 0 | 0 | 0 | 0 | 0 | 0 | 0 | 0 | 0 | 0 | 0 | 0 | 0 | 0 | 0 | 0 | 0 | 0 | 0 | 83 | 270 | 6.8
Mg-Sn-Zn-Mn | Extruded | 96.8 | 0 | 0 | 0 | 1 | 2.1 | 0 | 0 | 0 | 0 | 0 | 0.1 | 0 | 0 | 0 | 0 | 0 | 0 | 0 | 0 | 0 | 0 | 0 | 0 | 0 | 0 | 0 | 0 | 0 | 0 | 0 | 260 | 320 | 12
Magnesium, AZ31B | Cast (sand, slow cool) | 95.3 | 0 | 0 | 0 | 1 | 0 | 3.1 | 0 | 0 | 0 | 0 | 0.6 | 0 | 0 | 0 | 0 | 0 | 0 | 0 | 0 | 0 | 0 | 0 | 0 | 0 | 0 | 0 | 0 | 0 | 0 | 0 | 155 | 240 | 10
HP2/34 | Cast (Die cast, HPDC, fast cool) | 96.38 | 1.75 | 0.6 | 0.45 | 0.82 | 0 | 0 | 0 | 0 | 0 | 0 | 0 | 0 | 0 | 0 | 0 | 0 | 0 | 0 | 0 | 0 | 0 | 0 | 0 | 0 | 0 | 0 | 0 | 0 | 0 | 0 | 146.4 | 174.1 | 3.8
AZ91 | Extruded | 90.067 | 0 | 0 | 0 | 0.8 | 0 | 9 | 0 | 0 | 0 | 0 | 0.13 | 0 | 0 | 0.003 | 0 | 0 | 0 | 0 | 0 | 0 | 0 | 0 | 0 | 0 | 0 | 0 | 0 | 0 | 0 | 0 | 307 | 327 | 4.5
AZ91(1) | Extruded | 90.067 | 0 | 0 | 0 | 0.8 | 0 | 9 | 0 | 0 | 0 | 0 | 0.13 | 0 | 0 | 0.003 | 0 | 0 | 0 | 0 | 0 | 0 | 0 | 0 | 0 | 0 | 0 | 0 | 0 | 0 | 0 | 0 | 296 | 307 | 13.7
HP2/56 | Cast (Die cast, HPDC, fast cool) | 96.46 | 1.35 | 0.52 | 0.99 | 0.68 | 0 | 0 | 0 | 0 | 0 | 0 | 0 | 0 | 0 | 0 | 0 | 0 | 0 | 0 | 0 | 0 | 0 | 0 | 0 | 0 | 0 | 0 | 0 | 0 | 0 | 0 | 136.11065 | 172.4316 | 3.29121875
EN-MC21110-F Magnesium | Cast (Die cast, HPDC, fast cool) | 91.1 | 0 | 0 | 0 | 0.675 | 0 | 8 | 0 | 0 | 0 | 0 | 0.225 | 0 | 0 | 0 | 0 | 0 | 0 | 0 | 0 | 0 | 0 | 0 | 0 | 0 | 0 | 0 | 0 | 0 | 0 | 0 | 120 | 200 | 2.8
EN-MC21110-T4 Magnesium | Cast (Any cast type, then heat treated) | 91.1 | 0 | 0 | 0 | 0.675 | 0 | 8 | 0 | 0 | 0 | 0 | 0.225 | 0 | 0 | 0 | 0 | 0 | 0 | 0 | 0 | 0 | 0 | 0 | 0 | 0 | 0 | 0 | 0 | 0 | 0 | 0 | 100 | 270 | 6.7
HP2/57 | Cast (Die cast, HPDC, fast cool) | 96.03 | 1.32 | 0.52 | 1.46 | 0.67 | 0 | 0 | 0 | 0 | 0 | 0 | 0 | 0 | 0 | 0 | 0 | 0 | 0 | 0 | 0 | 0 | 0 | 0 | 0 | 0 | 0 | 0 | 0 | 0 | 0 | 0 | 150.9723875 | 169.85185 | 1.45919975
HP2/3 | Cast (Die cast, HPDC, fast cool) | 96.94 | 1.38 | 0.6 | 0.47 | 0.61 | 0 | 0 | 0 | 0 | 0 | 0 | 0 | 0 | 0 | 0 | 0 | 0 | 0 | 0 | 0 | 0 | 0 | 0 | 0 | 0 | 0 | 0 | 0 | 0 | 0 | 0 | 130.8 | 149.4 | 2
HP2/2 | Cast (Die cast, HPDC, fast cool) | 96.55 | 1.7 | 0.66 | 0.49 | 0.6 | 0 | 0 | 0 | 0 | 0 | 0 | 0 | 0 | 0 | 0 | 0 | 0 | 0 | 0 | 0 | 0 | 0 | 0 | 0 | 0 | 0 | 0 | 0 | 0 | 0 | 0 | 143.8 | 166.3 | 3
HP2/11 | Cast (Die cast, HPDC, fast cool) | 97.07 | 1.45 | 0.56 | 0.32 | 0.6 | 0 | 0 | 0 | 0 | 0 | 0 | 0 | 0 | 0 | 0 | 0 | 0 | 0 | 0 | 0 | 0 | 0 | 0 | 0 | 0 | 0 | 0 | 0 | 0 | 0 | 0 | 125.2 | 146.7 | 2.8
HP2/9 | Cast (Die cast, HPDC, fast cool) | 97.11 | 1.41 | 0.55 | 0.33 | 0.6 | 0 | 0 | 0 | 0 | 0 | 0 | 0 | 0 | 0 | 0 | 0 | 0 | 0 | 0 | 0 | 0 | 0 | 0 | 0 | 0 | 0 | 0 | 0 | 0 | 0 | 0 | 116.9 | 157.3 | 3.6
AZ31B-L | Extruded | 96.28 | 0 | 0 | 0 | 0.6 | 0 | 2.8 | 0 | 0 | 0 | 0 | 0.32 | 0 | 0 | 0 | 0 | 0 | 0 | 0 | 0 | 0 | 0 | 0 | 0 | 0 | 0 | 0 | 0 | 0 | 0 | 0 | 279 | 301 | 23
HP2/21 | Cast (Die cast, HPDC, fast cool) | 95.69 | 2.77 | 0.26 | 0.71 | 0.57 | 0 | 0 | 0 | 0 | 0 | 0 | 0 | 0 | 0 | 0 | 0 | 0 | 0 | 0 | 0 | 0 | 0 | 0 | 0 | 0 | 0 | 0 | 0 | 0 | 0 | 0 | 151.2 | 162.1 | 1.7
HP2/4 | Cast (Die cast, HPDC, fast cool) | 97.61 | 1.13 | 0.46 | 0.33 | 0.47 | 0 | 0 | 0 | 0 | 0 | 0 | 0 | 0 | 0 | 0 | 0 | 0 | 0 | 0 | 0 | 0 | 0 | 0 | 0 | 0 | 0 | 0 | 0 | 0 | 0 | 0 | 122.5 | 157.4 | 4.5
LAZ1010Sc | Extruded | 88.1 | 0 | 0 | 0 | 0.46 | 0 | 1.02 | 0 | 0 | 0 | 0 | 0 | 0 | 0 | 0 | 0 | 10.41 | 0 | 0 | 0 | 0 | 0 | 0 | 0 | 0 | 0.01 | 0 | 0 | 0 | 0 | 0 | 129.4 | 155.8 | 45.3
Magnesium Elektron Elektron® 21 Magnesium Casting Alloy | Cast (sand, slow cool) | 95.45 | 2.85 | 0 | 0 | 0.35 | 0 | 0 | 0 | 0 | 0 | 0 | 0 | 0 | 1.35 | 0 | 0 | 0 | 0 | 0 | 0 | 0 | 0 | 0 | 0 | 0 | 0 | 0 | 0 | 0 | 0 | 0 | 145 | 248 | 2
Magnesium, AS41A, cast | Cast (sand, slow cool) | 94.3 | 0 | 0 | 0 | 0 | 0 | 4.35 | 0 | 0 | 0 | 0 | 0.35 | 0 | 0 | 0 | 1 | 0 | 0 | 0 | 0 | 0 | 0 | 0 | 0 | 0 | 0 | 0 | 0 | 0 | 0 | 0 | 135 | 225 | 4.5
HP2/206 | Cast (Die cast, HPDC, fast cool) | 97.35 | 0.32 | 2.32 | 0.01 | 0 | 0 | 0 | 0 | 0 | 0 | 0 | 0 | 0 | 0 | 0 | 0 | 0 | 0 | 0 | 0 | 0 | 0 | 0 | 0 | 0 | 0 | 0 | 0 | 0 | 0 | 0 | 136.895575 | 159.997825 | 3.77866475
Magnesium AM20-F | Cast (Die cast, HPDC, fast cool) | 97.8 | 0 | 0 | 0 | 0 | 0 | 2.1 | 0 | 0 | 0 | 0 | 0.1 | 0 | 0 | 0 | 0 | 0 | 0 | 0 | 0 | 0 | 0 | 0 | 0 | 0 | 0 | 0 | 0 | 0 | 0 | 0 | 89.6 | 214 | 20
Mg-Al-Ca | Extruded | 85.6 | 0 | 0 | 0 | 0 | 0 | 9.1 | 5.3 | 0 | 0 | 0 | 0 | 0 | 0 | 0 | 0 | 0 | 0 | 0 | 0 | 0 | 0 | 0 | 0 | 0 | 0 | 0 | 0 | 0 | 0 | 0 | 496 | 565 | 1
Mg-Al-Ca | Extruded | 85.6 | 0 | 0 | 0 | 0 | 0 | 9.1 | 5.3 | 0 | 0 | 0 | 0 | 0 | 0 | 0 | 0 | 0 | 0 | 0 | 0 | 0 | 0 | 0 | 0 | 0 | 0 | 0 | 0 | 0 | 0 | 0 | 496 | 558 | 1
Mg-Al-Ca | Extruded | 85.6 | 0 | 0 | 0 | 0 | 0 | 9.1 | 5.3 | 0 | 0 | 0 | 0 | 0 | 0 | 0 | 0 | 0 | 0 | 0 | 0 | 0 | 0 | 0 | 0 | 0 | 0 | 0 | 0 | 0 | 0 | 0 | 492 | 560 | 1
Mg-Al-Ca | Extruded | 85.6 | 0 | 0 | 0 | 0 | 0 | 9.1 | 5.3 | 0 | 0 | 0 | 0 | 0 | 0 | 0 | 0 | 0 | 0 | 0 | 0 | 0 | 0 | 0 | 0 | 0 | 0 | 0 | 0 | 0 | 0 | 0 | 474 | 545 | 4.7
Mg-Al-Ca | Extruded | 85.6 | 0 | 0 | 0 | 0 | 0 | 9.1 | 5.3 | 0 | 0 | 0 | 0 | 0 | 0 | 0 | 0 | 0 | 0 | 0 | 0 | 0 | 0 | 0 | 0 | 0 | 0 | 0 | 0 | 0 | 0 | 0 | 474 | 537 | 2.1
Mg-Al-Ca | Extruded | 85.6 | 0 | 0 | 0 | 0 | 0 | 9.1 | 5.3 | 0 | 0 | 0 | 0 | 0 | 0 | 0 | 0 | 0 | 0 | 0 | 0 | 0 | 0 | 0 | 0 | 0 | 0 | 0 | 0 | 0 | 0 | 0 | 460 | 537 | 1.5
Mg-Al-Ca | Extruded | 85.6 | 0 | 0 | 0 | 0 | 0 | 9.1 | 5.3 | 0 | 0 | 0 | 0 | 0 | 0 | 0 | 0 | 0 | 0 | 0 | 0 | 0 | 0 | 0 | 0 | 0 | 0 | 0 | 0 | 0 | 0 | 0 | 417 | 461 | 3.1
Mg-Al-Ca | Extruded | 85.6 | 0 | 0 | 0 | 0 | 0 | 9.1 | 5.3 | 0 | 0 | 0 | 0 | 0 | 0 | 0 | 0 | 0 | 0 | 0 | 0 | 0 | 0 | 0 | 0 | 0 | 0 | 0 | 0 | 0 | 0 | 0 | 413 | 459 | 4.7
Mg-Al-Ca | Extruded | 85.6 | 0 | 0 | 0 | 0 | 0 | 9.1 | 5.3 | 0 | 0 | 0 | 0 | 0 | 0 | 0 | 0 | 0 | 0 | 0 | 0 | 0 | 0 | 0 | 0 | 0 | 0 | 0 | 0 | 0 | 0 | 0 | 418 | 462 | 4.1
Mg-Al-Ca | Cast (Any cast type, then heat treated) | 85.6 | 0 | 0 | 0 | 0 | 0 | 9.1 | 5.3 | 0 | 0 | 0 | 0 | 0 | 0 | 0 | 0 | 0 | 0 | 0 | 0 | 0 | 0 | 0 | 0 | 0 | 0 | 0 | 0 | 0 | 0 | 0 | 474 | 545 | 4.7
Mg-Al-Ca | Cast (Any cast type, then heat treated) | 85.6 | 0 | 0 | 0 | 0 | 0 | 9.1 | 5.3 | 0 | 0 | 0 | 0 | 0 | 0 | 0 | 0 | 0 | 0 | 0 | 0 | 0 | 0 | 0 | 0 | 0 | 0 | 0 | 0 | 0 | 0 | 0 | 417 | 461 | 3.1
HP2/12 | Cast (Die cast, HPDC, fast cool) | 97.1 | 1.46 | 0.55 | 0.32 | 0.57 | 0 | 0 | 0 | 0 | 0 | 0 | 0 | 0 | 0 | 0 | 0 | 0 | 0 | 0 | 0 | 0 | 0 | 0 | 0 | 0 | 0 | 0 | 0 | 0 | 0 | 0 | 124.6 | 147.1 | 2.7
ZK60A-F Magnesium | Cast (Die cast, HPDC, fast cool) | 93.76720901 | 0 | 0 | 0 | 5.5068836 | 0 | 0 | 0 | 0.72590738 | 0 | 0 | 0 | 0 | 0 | 0 | 0 | 0 | 0 | 0 | 0 | 0 | 0 | 0 | 0 | 0 | 0 | 0 | 0 | 0 | 0 | 0 | 230 | 320 | 7.2
ZK60A-T5 Magnesium | Cast (Any cast type, then heat treated) | 93.76720901 | 0 | 0 | 0 | 5.5068836 | 0 | 0 | 0 | 0.72590738 | 0 | 0 | 0 | 0 | 0 | 0 | 0 | 0 | 0 | 0 | 0 | 0 | 0 | 0 | 0 | 0 | 0 | 0 | 0 | 0 | 0 | 0 | 230 | 320 | 9.9
ZK60A-T6 Magnesium | Cast (Any cast type, then heat treated) | 93.76720901 | 0 | 0 | 0 | 5.5068836 | 0 | 0 | 0 | 0.72590738 | 0 | 0 | 0 | 0 | 0 | 0 | 0 | 0 | 0 | 0 | 0 | 0 | 0 | 0 | 0 | 0 | 0 | 0 | 0 | 0 | 0 | 0 | 250 | 330 | 4.5
Magnesium, AJ62A, cast, F | Cast (Die cast, HPDC, fast cool) | 90.851 | 0 | 0 | 0 | 0 | 0 | 6.279 | 0 | 0 | 0 | 0 | 0.42 | 0 | 0 | 0 | 0 | 0 | 0 | 0 | 0 | 0 | 0 | 0 | 0 | 0 | 0 | 0 | 0 | 0 | 2.45 | 0 | 144.5 | 240 | 9
R/S Mg-11Si-4Al (dp = 0.7 𝞵m) | Extruded | 85.4 | 0 | 0 | 0 | 0 | 0 | 4 | 0 | 0 | 0 | 0 | 0 | 0 | 0 | 0 | 10.6 | 0 | 0 | 0 | 0 | 0 | 0 | 0 | 0 | 0 | 0 | 0 | 0 | 0 | 0 | 0 | 455 | 506 | 1.6
AZ61-A2 | Extruded | 92.233 | 0 | 0 | 0 | 0.74 | 0 | 6.76 | 0 | 0 | 0 | 0 | 0.22 | 0 | 0 | 0.004 | 0.043 | 0 | 0 | 0 | 0 | 0 | 0 | 0 | 0 | 0 | 0 | 0 | 0 | 0 | 0 | 0 | 297 | 319 | 18
unreinforced AZ91 | Cast (Any cast type, then heat treated) | 90.0843 | 0 | 0 | 0 | 0.81 | 0 | 8.9 | 0 | 0 | 0 | 0 | 0.2 | 0 | 0 | 0.0007 | 0.005 | 0 | 0 | 0 | 0 | 0 | 0 | 0 | 0 | 0 | 0 | 0 | 0 | 0 | 0 | 0 | 86.7 | 203 | 7.1
TAZ7111 | Extruded | 96.2092 | 0 | 0 | 0 | 0.06 | 0 | 3.4 | 0 | 0 | 0 | 0 | 0.33 | 0 | 0 | 0.0008 | 0 | 0 | 0 | 0 | 0 | 0 | 0 | 0 | 0 | 0 | 0 | 0 | 0 | 0 | 0 | 0 | 170 | 240 | 12
AS41 | Cast (Die cast, HPDC, fast cool) | 95.738 | 0 | 0 | 0 | 0.002 | 0 | 3.9 | 0 | 0 | 0 | 0 | 0.35 | 0 | 0 | 0 | 0.01 | 0 | 0 | 0 | 0 | 0 | 0 | 0 | 0 | 0 | 0 | 0 | 0 | 0 | 0 | 0 | 122.5 | 132.5 | 0.6
AS41 | Cast (Die cast, HPDC, fast cool) | 95.738 | 0 | 0 | 0 | 0.002 | 0 | 3.9 | 0 | 0 | 0 | 0 | 0.35 | 0 | 0 | 0 | 0.01 | 0 | 0 | 0 | 0 | 0 | 0 | 0 | 0 | 0 | 0 | 0 | 0 | 0 | 0 | 0 | 135 | 255 | 15
AZ80-39 | Extruded | 90.667 | 0 | 0 | 0 | 0.6 | 0 | 8.4 | 0 | 0 | 0 | 0 | 0.3 | 0 | 0 | 0.003 | 0.03 | 0 | 0 | 0 | 0 | 0 | 0 | 0 | 0 | 0 | 0 | 0 | 0 | 0 | 0 | 0 | 329 | 333 | 13
AZ91D | Cast (Die cast, HPDC, fast cool) | 90.098 | 0 | 0 | 0 | 0.68 | 0 | 9 | 0 | 0 | 0 | 0 | 0.17 | 0 | 0 | 0.001 | 0.051 | 0 | 0 | 0 | 0 | 0 | 0 | 0 | 0 | 0 | 0 | 0 | 0 | 0 | 0 | 0 | 185 | 285 | 9.8
AZ91D | Cast (Any cast type, then heat treated) | 90.098 | 0 | 0 | 0 | 0.68 | 0 | 9 | 0 | 0 | 0 | 0 | 0.17 | 0 | 0 | 0.001 | 0.051 | 0 | 0 | 0 | 0 | 0 | 0 | 0 | 0 | 0 | 0 | 0 | 0 | 0 | 0 | 0 | 149 | 304 | 15.5
AZ91D | Cast (Any cast type, then heat treated) | 90.098 | 0 | 0 | 0 | 0.68 | 0 | 9 | 0 | 0 | 0 | 0 | 0.17 | 0 | 0 | 0.001 | 0.051 | 0 | 0 | 0 | 0 | 0 | 0 | 0 | 0 | 0 | 0 | 0 | 0 | 0 | 0 | 0 | 214 | 334 | 10.8
AZ91D | Cast (Any cast type, then heat treated) | 90.098 | 0 | 0 | 0 | 0.68 | 0 | 9 | 0 | 0 | 0 | 0 | 0.17 | 0 | 0 | 0.001 | 0.051 | 0 | 0 | 0 | 0 | 0 | 0 | 0 | 0 | 0 | 0 | 0 | 0 | 0 | 0 | 0 | 212 | 327 | 7.8
Mg-0Ag | Extruded | 99.9984 | 0 | 0 | 0 | 0 | 0 | 0 | 0 | 0 | 0 | 0 | 0 | 0 | 0 | 0.0003 | 0 | 0 | 0 | 0 | 0 | 0 | 0 | 0 | 0.0011 | 0.0002 | 0 | 0 | 0 | 0 | 0 | 0 | 96.66 | 190 | 6.93
Mg-2Ag | Extruded | 98.022 | 0 | 0 | 0 | 0 | 0 | 0 | 0 | 0 | 1.97 | 0 | 0 | 0 | 0 | 0.0013 | 0 | 0 | 0 | 0 | 0 | 0 | 0 | 0 | 0.0027 | 0.004 | 0 | 0 | 0 | 0 | 0 | 0 | 139.66 | 220.66 | 14.36
Mg-4Ag | Extruded | 96.0675 | 0 | 0 | 0 | 0 | 0 | 0 | 0 | 0 | 3.93 | 0 | 0 | 0 | 0 | 0.0009 | 0 | 0 | 0 | 0 | 0 | 0 | 0 | 0 | 0.0014 | 0.0002 | 0 | 0 | 0 | 0 | 0 | 0 | 151 | 226.33 | 23.06
Mg-6Ag | Extruded | 94.0078 | 0 | 0 | 0 | 0 | 0 | 0 | 0 | 0 | 5.99 | 0 | 0 | 0 | 0 | 0.0004 | 0 | 0 | 0 | 0 | 0 | 0 | 0 | 0 | 0.0016 | 0.0002 | 0 | 0 | 0 | 0 | 0 | 0 | 168.66 | 249.33 | 25.5
﻿Mg-8Gd-3Y- 0.4Zr | Cast (Any cast type, then heat treated) | 88.6 | 0 | 0 | 0 | 0 | 0 | 0 | 0 | 0.4 | 0 | 0 | 0 | 3 | 8 | 0 | 0 | 0 | 0 | 0 | 0 | 0 | 0 | 0 | 0 | 0 | 0 | 0 | 0 | 0 | 0 | 0 | 222 | 362 | 7.6
﻿Mg-9Gd-4Y- 0.5Zr | Cast (Any cast type, then heat treated) | 86.5 | 0 | 0 | 0 | 0 | 0 | 0 | 0 | 0.5 | 0 | 0 | 0 | 4 | 9 | 0 | 0 | 0 | 0 | 0 | 0 | 0 | 0 | 0 | 0 | 0 | 0 | 0 | 0 | 0 | 0 | 0 | 277 | 370 | 4.5
﻿Mg-10Gd-2Y- 0.4Zr | Cast (Any cast type, then heat treated) | 87.6 | 0 | 0 | 0 | 0 | 0 | 0 | 0 | 0.4 | 0 | 0 | 0 | 2 | 10 | 0 | 0 | 0 | 0 | 0 | 0 | 0 | 0 | 0 | 0 | 0 | 0 | 0 | 0 | 0 | 0 | 0 | 239 | 362 | 4.7
﻿Mg-10Gd-3Y- 0.4Zr | Cast (Any cast type, then heat treated) | 86.6 | 0 | 0 | 0 | 0 | 0 | 0 | 0 | 0.4 | 0 | 0 | 0 | 3 | 10 | 0 | 0 | 0 | 0 | 0 | 0 | 0 | 0 | 0 | 0 | 0 | 0 | 0 | 0 | 0 | 0 | 0 | 241 | 370 | 4.1
﻿Mg-11Gd- 2Nd-Zr | Cast (Any cast type, then heat treated) | 86 | 2 | 0 | 0 | 0 | 0 | 0 | 0 | 1 | 0 | 0 | 0 | 0 | 11 | 0 | 0 | 0 | 0 | 0 | 0 | 0 | 0 | 0 | 0 | 0 | 0 | 0 | 0 | 0 | 0 | 0 | 224 | 353 | 3.7
﻿Mg-8.3Gd- 1.1Dy-0.4Zr | Cast (Any cast type, then heat treated) | 90.2 | 0 | 0 | 0 | 0 | 0 | 0 | 0 | 0.4 | 0 | 0 | 0 | 0 | 8.3 | 0 | 0 | 0 | 0 | 0 | 0 | 0 | 0 | 0 | 0 | 0 | 0 | 0 | 1.1 | 0 | 0 | 0 | 261 | 355 | 3.8
﻿Mg-8Gd-2Dy- 0.2Zr | Cast (Any cast type, then heat treated) | 89.8 | 0 | 0 | 0 | 0 | 0 | 0 | 0 | 0.2 | 0 | 0 | 0 | 0 | 8 | 0 | 0 | 0 | 0 | 0 | 0 | 0 | 0 | 0 | 0 | 0 | 0 | 0 | 2 | 0 | 0 | 0 | 215 | 360 | 7
﻿Mg-8.5Gd- 2.3Y-1.8Ag- 0.4Zr | Cast (Any cast type, then heat treated) | 87 | 0 | 0 | 0 | 0 | 0 | 0 | 0 | 0.4 | 1.8 | 0 | 0 | 2.3 | 8.5 | 0 | 0 | 0 | 0 | 0 | 0 | 0 | 0 | 0 | 0 | 0 | 0 | 0 | 0 | 0 | 0 | 0 | 268 | 403 | 4.9
﻿Mg-18Gd- 2Ag-0.3Zr | Cast (Any cast type, then heat treated) | 79.7 | 0 | 0 | 0 | 0 | 0 | 0 | 0 | 0.3 | 2 | 0 | 0 | 0 | 18 | 0 | 0 | 0 | 0 | 0 | 0 | 0 | 0 | 0 | 0 | 0 | 0 | 0 | 0 | 0 | 0 | 0 | 293 | 414 | 2.2
﻿Mg-15.6Gd- 1.8Ag-0.4Zr | Cast (Any cast type, then heat treated) | 82.2 | 0 | 0 | 0 | 0 | 0 | 0 | 0 | 0.4 | 1.8 | 0 | 0 | 0 | 15.6 | 0 | 0 | 0 | 0 | 0 | 0 | 0 | 0 | 0 | 0 | 0 | 0 | 0 | 0 | 0 | 0 | 0 | 328 | 423 | 2.6
﻿Mg-6.5Gd- 2.5Dy-1.8Zn | Cast (Any cast type, then heat treated) | 89.2 | 0 | 0 | 0 | 1.8 | 0 | 0 | 0 | 0 | 0 | 0 | 0 | 0 | 6.5 | 0 | 0 | 0 | 0 | 0 | 0 | 0 | 0 | 0 | 0 | 0 | 0 | 0 | 2.5 | 0 | 0 | 0 | 295 | 392 | 6.1
﻿Mg-10Gd-3Y- 1.0Zn-0.4Zr | Cast (Any cast type, then heat treated) | 85.6 | 0 | 0 | 0 | 1 | 0 | 0 | 0 | 0.4 | 0 | 0 | 0 | 3 | 10 | 0 | 0 | 0 | 0 | 0 | 0 | 0 | 0 | 0 | 0 | 0 | 0 | 0 | 0 | 0 | 0 | 0 | 253 | 364 | 2
﻿Mg-14Gd- 2Zn-0.5Zr | Cast (Any cast type, then heat treated) | 83.5 | 0 | 0 | 0 | 2 | 0 | 0 | 0 | 0.5 | 0 | 0 | 0 | 0 | 14 | 0 | 0 | 0 | 0 | 0 | 0 | 0 | 0 | 0 | 0 | 0 | 0 | 0 | 0 | 0 | 0 | 0 | 292 | 404 | 5.3
﻿Mg-14Gd-3Y- 1.8Zn-0.5Zr | Cast (Any cast type, then heat treated) | 80.7 | 0 | 0 | 0 | 1.8 | 0 | 0 | 0 | 0.5 | 0 | 0 | 0 | 3 | 14 | 0 | 0 | 0 | 0 | 0 | 0 | 0 | 0 | 0 | 0 | 0 | 0 | 0 | 0 | 0 | 0 | 0 | 230 | 366 | 2.8
﻿Mg-15Gd- 1Zn-0.4Zr | Cast (Any cast type, then heat treated) | 83.6 | 0 | 0 | 0 | 1 | 0 | 0 | 0 | 0.4 | 0 | 0 | 0 | 0 | 15 | 0 | 0 | 0 | 0 | 0 | 0 | 0 | 0 | 0 | 0 | 0 | 0 | 0 | 0 | 0 | 0 | 0 | 288 | 405 | 2.9
﻿Mg-17.4Gd- 1.1Zn-0.6Zr | Cast (Any cast type, then heat treated) | 80.9 | 0 | 0 | 0 | 1.1 | 0 | 0 | 0 | 0.6 | 0 | 0 | 0 | 0 | 17.4 | 0 | 0 | 0 | 0 | 0 | 0 | 0 | 0 | 0 | 0 | 0 | 0 | 0 | 0 | 0 | 0 | 0 | 313 | 410 | 1.9
﻿Mg-17.4Gd- 1.7Zn-0.6Zr | Cast (Any cast type, then heat treated) | 80.3 | 0 | 0 | 0 | 1.7 | 0 | 0 | 0 | 0.6 | 0 | 0 | 0 | 0 | 17.4 | 0 | 0 | 0 | 0 | 0 | 0 | 0 | 0 | 0 | 0 | 0 | 0 | 0 | 0 | 0 | 0 | 0 | 278 | 380 | 2.5
﻿Mg-14Gd- 0.5Zr | extruded | 85.5 | 0 | 0 | 0 | 0 | 0 | 0 | 0 | 0.5 | 0 | 0 | 0 | 0 | 14 | 0 | 0 | 0 | 0 | 0 | 0 | 0 | 0 | 0 | 0 | 0 | 0 | 0 | 0 | 0 | 0 | 0 | 305 | 446 | 7
﻿Mg-14Gd- 0.5Zr | extruded | 85.5 | 0 | 0 | 0 | 0 | 0 | 0 | 0 | 0.5 | 0 | 0 | 0 | 0 | 14 | 0 | 0 | 0 | 0 | 0 | 0 | 0 | 0 | 0 | 0 | 0 | 0 | 0 | 0 | 0 | 0 | 0 | 445 | 482 | 2
﻿Mg-6Gd-3Y- 2Nd-0.4Zr | extruded | 88.6 | 2 | 0 | 0 | 0 | 0 | 0 | 0 | 0.4 | 0 | 0 | 0 | 3 | 6 | 0 | 0 | 0 | 0 | 0 | 0 | 0 | 0 | 0 | 0 | 0 | 0 | 0 | 0 | 0 | 0 | 0 | 359 | 435 | 5
﻿Mg-9Gd-4Y- 0.5Zr | extruded | 86.5 | 0 | 0 | 0 | 0 | 0 | 0 | 0 | 0.5 | 0 | 0 | 0 | 4 | 9 | 0 | 0 | 0 | 0 | 0 | 0 | 0 | 0 | 0 | 0 | 0 | 0 | 0 | 0 | 0 | 0 | 0 | 400 | 508 | 8
﻿Mg-12Gd-3Y- 0.4Zr | extruded | 84.6 | 0 | 0 | 0 | 0 | 0 | 0 | 0 | 0.4 | 0 | 0 | 0 | 3 | 12 | 0 | 0 | 0 | 0 | 0 | 0 | 0 | 0 | 0 | 0 | 0 | 0 | 0 | 0 | 0 | 0 | 0 | 342.8 | 457.6 | 3.8
﻿Mg-12Gd-3Y- 0.6Zr | extruded | 84.4 | 0 | 0 | 0 | 0 | 0 | 0 | 0 | 0.6 | 0 | 0 | 0 | 3 | 12 | 0 | 0 | 0 | 0 | 0 | 0 | 0 | 0 | 0 | 0 | 0 | 0 | 0 | 0 | 0 | 0 | 0 | 453 | 510 | 4
﻿Mg-11.7Gd- 4.9Y-0.3Zr | extruded | 83.1 | 0 | 0 | 0 | 0 | 0 | 0 | 0 | 0.3 | 0 | 0 | 0 | 4.9 | 11.7 | 0 | 0 | 0 | 0 | 0 | 0 | 0 | 0 | 0 | 0 | 0 | 0 | 0 | 0 | 0 | 0 | 0 | 500 | 539 | 2.7
﻿Mg-8Gd-1Er- 0.5Zr | extruded | 90.5 | 0 | 0 | 0 | 0 | 0 | 0 | 0 | 0.5 | 0 | 0 | 0 | 0 | 8 | 0 | 0 | 0 | 0 | 0 | 0 | 0 | 0 | 0 | 0 | 0 | 0 | 0 | 0 | 1 | 0 | 0 | 518 | 560 | 4.8
﻿Mg-8.5Gd- 2.3Y-1.8Ag- 0.4Zr | extruded | 87 | 0 | 0 | 0 | 0 | 0 | 0 | 0 | 0.4 | 1.8 | 0 | 0 | 2.3 | 8.5 | 0 | 0 | 0 | 0 | 0 | 0 | 0 | 0 | 0 | 0 | 0 | 0 | 0 | 0 | 0 | 0 | 0 | 575 | 600 | 5.2
﻿Mg-11Gd-1Zn | extruded | 88 | 0 | 0 | 0 | 1 | 0 | 0 | 0 | 0 | 0 | 0 | 0 | 0 | 11 | 0 | 0 | 0 | 0 | 0 | 0 | 0 | 0 | 0 | 0 | 0 | 0 | 0 | 0 | 0 | 0 | 0 | 235 | 416 | 7
﻿Mg-15Gd-1Zn-0.4Zr | extruded | 83.6 | 0 | 0 | 0 | 1 | 0 | 0 | 0 | 0.4 | 0 | 0 | 0 | 0 | 15 | 0 | 0 | 0 | 0 | 0 | 0 | 0 | 0 | 0 | 0 | 0 | 0 | 0 | 0 | 0 | 0 | 0 | 338 | 420 | 2.6
﻿Mg-15Gd-1Zn-0.4Zr | extruded | 83.6 | 0 | 0 | 0 | 1 | 0 | 0 | 0 | 0.4 | 0 | 0 | 0 | 0 | 15 | 0 | 0 | 0 | 0 | 0 | 0 | 0 | 0 | 0 | 0 | 0 | 0 | 0 | 0 | 0 | 0 | 0 | 380 | 461 | 2.7
﻿Mg-15Gd-1Zn-0.4Zr | extruded | 83.6 | 0 | 0 | 0 | 1 | 0 | 0 | 0 | 0.4 | 0 | 0 | 0 | 0 | 15 | 0 | 0 | 0 | 0 | 0 | 0 | 0 | 0 | 0 | 0 | 0 | 0 | 0 | 0 | 0 | 0 | 0 | 359 | 423 | 10
﻿Mg-15Gd-1Zn-0.4Zr | extruded | 83.6 | 0 | 0 | 0 | 1 | 0 | 0 | 0 | 0.4 | 0 | 0 | 0 | 0 | 15 | 0 | 0 | 0 | 0 | 0 | 0 | 0 | 0 | 0 | 0 | 0 | 0 | 0 | 0 | 0 | 0 | 0 | 465 | 524 | 4
﻿Mg-16.4Gd-2.3Zn-0.6Zr | ECAP-ECAE | 80.7 | 0 | 0 | 0 | 2.3 | 0 | 0 | 0 | 0.6 | 0 | 0 | 0 | 0 | 16.4 | 0 | 0 | 0 | 0 | 0 | 0 | 0 | 0 | 0 | 0 | 0 | 0 | 0 | 0 | 0 | 0 | 0 | 330 | 418 | 7.5
﻿Mg-7Gd-3Y-1Nd-1Zn- 0.5Zr | extruded | 87.5 | 1 | 0 | 0 | 1 | 0 | 0 | 0 | 0.5 | 0 | 0 | 0 | 3 | 7 | 0 | 0 | 0 | 0 | 0 | 0 | 0 | 0 | 0 | 0 | 0 | 0 | 0 | 0 | 0 | 0 | 0 | 331 | 400 | 15
﻿Mg-8.2Gd-3.8Y-1Zn-0.4Zr | wrought - rolled and Forging | 86.6 | 0 | 0 | 0 | 1 | 0 | 0 | 0 | 0.4 | 0 | 0 | 0 | 3.8 | 8.2 | 0 | 0 | 0 | 0 | 0 | 0 | 0 | 0 | 0 | 0 | 0 | 0 | 0 | 0 | 0 | 0 | 0 | 318 | 403 | 13.7
﻿Mg-8.2Gd-3.8Y-1Zn-0.4Zr | wrought - rolled and Forging | 86.6 | 0 | 0 | 0 | 1 | 0 | 0 | 0 | 0.4 | 0 | 0 | 0 | 3.8 | 8.2 | 0 | 0 | 0 | 0 | 0 | 0 | 0 | 0 | 0 | 0 | 0 | 0 | 0 | 0 | 0 | 0 | 0 | 426 | 517 | 4.5
﻿Mg-8.2Gd-3.8Y-1Zn-0.4Zr | extruded | 86.6 | 0 | 0 | 0 | 1 | 0 | 0 | 0 | 0.4 | 0 | 0 | 0 | 3.8 | 8.2 | 0 | 0 | 0 | 0 | 0 | 0 | 0 | 0 | 0 | 0 | 0 | 0 | 0 | 0 | 0 | 0 | 0 | 316 | 415 | 9.1
﻿Mg-8.2Gd-3.8Y-1Zn-0.4Zr | Extruded | 86.6 | 0 | 0 | 0 | 1 | 0 | 0 | 0 | 0.4 | 0 | 0 | 0 | 3.8 | 8.2 | 0 | 0 | 0 | 0 | 0 | 0 | 0 | 0 | 0 | 0 | 0 | 0 | 0 | 0 | 0 | 0 | 0 | 416 | 505 | 12.8
﻿Mg-8.2Gd-3.8Y-1Zn-0.4Zr | Extruded | 86.6 | 0 | 0 | 0 | 1 | 0 | 0 | 0 | 0.4 | 0 | 0 | 0 | 3.8 | 8.2 | 0 | 0 | 0 | 0 | 0 | 0 | 0 | 0 | 0 | 0 | 0 | 0 | 0 | 0 | 0 | 0 | 0 | 379 | 442 | 14.7
﻿Mg-8.2Gd-3.8Y-1Zn-0.4Zr | Extruded | 86.6 | 0 | 0 | 0 | 1 | 0 | 0 | 0 | 0.4 | 0 | 0 | 0 | 3.8 | 8.2 | 0 | 0 | 0 | 0 | 0 | 0 | 0 | 0 | 0 | 0 | 0 | 0 | 0 | 0 | 0 | 0 | 0 | 462 | 520 | 10.6
﻿Mg-8.2Gd-3.8Y-1Zn-0.4Zr | Extruded | 86.6 | 0 | 0 | 0 | 1 | 0 | 0 | 0 | 0.4 | 0 | 0 | 0 | 3.8 | 8.2 | 0 | 0 | 0 | 0 | 0 | 0 | 0 | 0 | 0 | 0 | 0 | 0 | 0 | 0 | 0 | 0 | 0 | 395 | 470 | 8
﻿Mg-8.4Gd-5.3Y-1.7Zn- 0.6Mn | Extruded | 84 | 0 | 0 | 0 | 1.7 | 0 | 0 | 0 | 0 | 0 | 0 | 0.6 | 5.3 | 8.4 | 0 | 0 | 0 | 0 | 0 | 0 | 0 | 0 | 0 | 0 | 0 | 0 | 0 | 0 | 0 | 0 | 0 | 322 | 500 | 10
﻿Mg-10Gd-2Y-0.5Zn-0.3Zr | wrought - rolled and Forging | 87.2 | 0 | 0 | 0 | 0.5 | 0 | 0 | 0 | 0.3 | 0 | 0 | 0 | 2 | 10 | 0 | 0 | 0 | 0 | 0 | 0 | 0 | 0 | 0 | 0 | 0 | 0 | 0 | 0 | 0 | 0 | 0 | 273 | 406 | 5.9
Mg-10Gd-3Y-1.0Zn-0.5Zr | Extruded | 85.5 | 0 | 0 | 0 | 1 | 0 | 0 | 0 | 0.5 | 0 | 0 | 0 | 3 | 10 | 0 | 0 | 0 | 0 | 0 | 0 | 0 | 0 | 0 | 0 | 0 | 0 | 0 | 0 | 0 | 0 | 0 | 339 | 428 | 4
Mg-10Gd-6Y-1.6Zn-0.6Zr | Extruded | 81.8 | 0 | 0 | 0 | 1.6 | 0 | 0 | 0 | 0.6 | 0 | 0 | 0 | 6 | 10 | 0 | 0 | 0 | 0 | 0 | 0 | 0 | 0 | 0 | 0 | 0 | 0 | 0 | 0 | 0 | 0 | 0 | 419 | 461 | 3.6
Mg-10Gd-6Y-1.6Zn-0.6Zr | Extruded | 81.8 | 0 | 0 | 0 | 1.6 | 0 | 0 | 0 | 0.6 | 0 | 0 | 0 | 6 | 10 | 0 | 0 | 0 | 0 | 0 | 0 | 0 | 0 | 0 | 0 | 0 | 0 | 0 | 0 | 0 | 0 | 0 | 473 | 542 | 8
﻿Mg-10Gd-6Y-2Zn-0.6Zr | Extruded | 81.4 | 0 | 0 | 0 | 2 | 0 | 0 | 0 | 0.6 | 0 | 0 | 0 | 6 | 10 | 0 | 0 | 0 | 0 | 0 | 0 | 0 | 0 | 0 | 0 | 0 | 0 | 0 | 0 | 0 | 0 | 0 | 360 | 432 | 5
﻿Mg-11Gd-4Y-1.7Zn-0.5Zr | wrought - rolled and Forging | 82.8 | 0 | 0 | 0 | 1.7 | 0 | 0 | 0 | 0.5 | 0 | 0 | 0 | 4 | 11 | 0 | 0 | 0 | 0 | 0 | 0 | 0 | 0 | 0 | 0 | 0 | 0 | 0 | 0 | 0 | 0 | 0 | 365 | 460 | 10
﻿Mg-11Gd-4.5Y-1Nd-1.5Zn- 0.5Zr | extruded | 81.5 | 1 | 0 | 0 | 1.5 | 0 | 0 | 0 | 0.5 | 0 | 0 | 0 | 4.5 | 11 | 0 | 0 | 0 | 0 | 0 | 0 | 0 | 0 | 0 | 0 | 0 | 0 | 0 | 0 | 0 | 0 | 0 | 502 | 547 | 2.6
﻿Mg-11.5Gd-4.5Y-1.5Zn- 0.4Zr | extruded | 82.1 | 0 | 0 | 0 | 1.5 | 0 | 0 | 0 | 0.4 | 0 | 0 | 0 | 4.5 | 11.5 | 0 | 0 | 0 | 0 | 0 | 0 | 0 | 0 | 0 | 0 | 0 | 0 | 0 | 0 | 0 | 0 | 0 | 387 | 453 | 8.3
﻿Mg-12Gd-2Er-1Zn-0.6Zr | extruded | 84.4 | 0 | 0 | 0 | 1 | 0 | 0 | 0 | 0.6 | 0 | 0 | 0 | 0 | 12 | 0 | 0 | 0 | 0 | 0 | 0 | 0 | 0 | 0 | 0 | 0 | 0 | 0 | 0 | 2 | 0 | 0 | 374 | 415 | 3.6
﻿Mg-4Y-2Zn-0.5Al | extruded | 93.5 | 0 | 0 | 0 | 2 | 0 | 0.5 | 0 | 0 | 0 | 0 | 0 | 4 | 0 | 0 | 0 | 0 | 0 | 0 | 0 | 0 | 0 | 0 | 0 | 0 | 0 | 0 | 0 | 0 | 0 | 0 | 376 | 416 | 11
﻿Mg-5Y-5Zn-0.6Zr | extruded | 89.4 | 0 | 0 | 0 | 5 | 0 | 0 | 0 | 0.6 | 0 | 0 | 0 | 5 | 0 | 0 | 0 | 0 | 0 | 0 | 0 | 0 | 0 | 0 | 0 | 0 | 0 | 0 | 0 | 0 | 0 | 0 | 380 | 412 | 12
﻿Mg-5.7Y-4.2Zn | extruded | 90.1 | 0 | 0 | 0 | 4.2 | 0 | 0 | 0 | 0 | 0 | 0 | 0 | 5.7 | 0 | 0 | 0 | 0 | 0 | 0 | 0 | 0 | 0 | 0 | 0 | 0 | 0 | 0 | 0 | 0 | 0 | 0 | 390 | 420 | 5
﻿Mg-6.8Y-2.5Zn | extruded | 90.7 | 0 | 0 | 0 | 2.5 | 0 | 0 | 0 | 0 | 0 | 0 | 0 | 6.8 | 0 | 0 | 0 | 0 | 0 | 0 | 0 | 0 | 0 | 0 | 0 | 0 | 0 | 0 | 0 | 0 | 0 | 0 | 610 | 650 | 5
﻿Mg-6.8Y-2.5Zn | extruded | 90.7 | 0 | 0 | 0 | 2.5 | 0 | 0 | 0 | 0 | 0 | 0 | 0 | 6.8 | 0 | 0 | 0 | 0 | 0 | 0 | 0 | 0 | 0 | 0 | 0 | 0 | 0 | 0 | 0 | 0 | 0 | 0 | 400 | 450 | 2.5
﻿Mg-6.8Y-2.5Zn | extruded | 90.7 | 0 | 0 | 0 | 2.5 | 0 | 0 | 0 | 0 | 0 | 0 | 0 | 6.8 | 0 | 0 | 0 | 0 | 0 | 0 | 0 | 0 | 0 | 0 | 0 | 0 | 0 | 0 | 0 | 0 | 0 | 0 | 350 | 410 | 6
﻿Mg-9.5Y-3.5Zn-1Mn | extruded | 86 | 0 | 0 | 0 | 3.5 | 0 | 0 | 0 | 0 | 0 | 0 | 1 | 9.5 | 0 | 0 | 0 | 0 | 0 | 0 | 0 | 0 | 0 | 0 | 0 | 0 | 0 | 0 | 0 | 0 | 0 | 0 | 333 | 421 | 5.8
﻿Mg-12Y-3Zn-0.6Zr | extruded | 84.4 | 0 | 0 | 0 | 3 | 0 | 0 | 0 | 0.6 | 0 | 0 | 0 | 12 | 0 | 0 | 0 | 0 | 0 | 0 | 0 | 0 | 0 | 0 | 0 | 0 | 0 | 0 | 0 | 0 | 0 | 0 | 350 | 440 | 2
﻿Mg-12Y-5Zn-0.6Zr | extruded | 82.4 | 0 | 0 | 0 | 5 | 0 | 0 | 0 | 0.6 | 0 | 0 | 0 | 12 | 0 | 0 | 0 | 0 | 0 | 0 | 0 | 0 | 0 | 0 | 0 | 0 | 0 | 0 | 0 | 0 | 0 | 0 | 351 | 429 | 2
﻿Mg-19Y-6.5Ni | wrought - rolled and Forging | 74.5 | 0 | 0 | 0 | 0 | 0 | 0 | 0 | 0 | 0 | 0 | 0 | 19 | 0 | 0 | 0 | 0 | 0 | 0 | 0 | 0 | 0 | 0 | 0 | 6.5 | 0 | 0 | 0 | 0 | 0 | 0 | 460 | 526 | 8
﻿Mg-7Y-4Gd-1.5Zn-0.4Zr | extruded | 87.1 | 0 | 0 | 0 | 1.5 | 0 | 0 | 0 | 0.4 | 0 | 0 | 0 | 7 | 4 | 0 | 0 | 0 | 0 | 0 | 0 | 0 | 0 | 0 | 0 | 0 | 0 | 0 | 0 | 0 | 0 | 0 | 320 | 418 | 6.2
﻿Mg-5Zn-1Ce-0.5Y-0.6Zr | Extruded | 92.9 | 0 | 1 | 0 | 5 | 0 | 0 | 0 | 0.6 | 0 | 0 | 0 | 0.5 | 0 | 0 | 0 | 0 | 0 | 0 | 0 | 0 | 0 | 0 | 0 | 0 | 0 | 0 | 0 | 0 | 0 | 0 | 389 | 401 | 5
﻿Mg-5Zn-1Ce-0.5Y-0.6Zr | Extruded | 92.9 | 0 | 1 | 0 | 5 | 0 | 0 | 0 | 0.6 | 0 | 0 | 0 | 0.5 | 0 | 0 | 0 | 0 | 0 | 0 | 0 | 0 | 0 | 0 | 0 | 0 | 0 | 0 | 0 | 0 | 0 | 0 | 407 | 421 | 9
﻿Mg-5.1Zn-3.2Y-0.4Zr- 0.4Ca | Extruded | 90.9 | 0 | 0 | 0 | 5.1 | 0 | 0 | 0.4 | 0.4 | 0 | 0 | 0 | 3.2 | 0 | 0 | 0 | 0 | 0 | 0 | 0 | 0 | 0 | 0 | 0 | 0 | 0 | 0 | 0 | 0 | 0 | 0 | 373 | 403 | 5.1
﻿Mg-10.3Zn-6.4Y-0.4Zr- 0.5Ca | Extruded | 82.4 | 0 | 0 | 0 | 10.3 | 0 | 0 | 0.5 | 0.4 | 0 | 0 | 0 | 6.4 | 0 | 0 | 0 | 0 | 0 | 0 | 0 | 0 | 0 | 0 | 0 | 0 | 0 | 0 | 0 | 0 | 0 | 0 | 447 | 466 | 4.7
﻿Mg-8Zn-2Y | Extruded | 90 | 0 | 0 | 0 | 8 | 0 | 0 | 0 | 0 | 0 | 0 | 0 | 2 | 0 | 0 | 0 | 0 | 0 | 0 | 0 | 0 | 0 | 0 | 0 | 0 | 0 | 0 | 0 | 0 | 0 | 0 | 404 | 418 | 12
﻿Mg-14Zn-3Y | Extruded | 83 | 0 | 0 | 0 | 14 | 0 | 0 | 0 | 0 | 0 | 0 | 0 | 3 | 0 | 0 | 0 | 0 | 0 | 0 | 0 | 0 | 0 | 0 | 0 | 0 | 0 | 0 | 0 | 0 | 0 | 0 | 386 | 416 | 16
﻿Mg-8.3Zn-1.5Y | Extruded | 90.2 | 0 | 0 | 0 | 8.3 | 0 | 0 | 0 | 0 | 0 | 0 | 0 | 1.5 | 0 | 0 | 0 | 0 | 0 | 0 | 0 | 0 | 0 | 0 | 0 | 0 | 0 | 0 | 0 | 0 | 0 | 0 | 410 | 425 | 12
﻿Mg-10Gd-3Y-0.5Zr | Cast (Any cast type, then heat treated) | 86.5 | 0 | 0 | 0 | 0 | 0 | 0 | 0 | 0.5 | 0 | 0 | 0 | 3 | 10 | 0 | 0 | 0 | 0 | 0 | 0 | 0 | 0 | 0 | 0 | 0 | 0 | 0 | 0 | 0 | 0 | 0 | 247 | 360 | 2.7
﻿Mg-10Gd-1Zn-0.5Zr | Cast (Any cast type, then heat treated) | 88.5 | 0 | 0 | 0 | 1 | 0 | 0 | 0 | 0.5 | 0 | 0 | 0 | 0 | 10 | 0 | 0 | 0 | 0 | 0 | 0 | 0 | 0 | 0 | 0 | 0 | 0 | 0 | 0 | 0 | 0 | 0 | 205 | 303 | 6.6
﻿Mg-10Gd-2Y-1Zn-0.5Zr | Cast (Any cast type, then heat treated) | 86.5 | 0 | 0 | 0 | 1 | 0 | 0 | 0 | 0.5 | 0 | 0 | 0 | 2 | 10 | 0 | 0 | 0 | 0 | 0 | 0 | 0 | 0 | 0 | 0 | 0 | 0 | 0 | 0 | 0 | 0 | 0 | 252 | 351 | 10.2
﻿Mg–2Zn–0.2Y–0.5Nd–0.4Zr | Cast (Die cast, HPDC, fast cool) | 96.9 | 0.5 | 0 | 0 | 2 | 0 | 0 | 0 | 0.4 | 0 | 0 | 0 | 0.2 | 0 | 0 | 0 | 0 | 0 | 0 | 0 | 0 | 0 | 0 | 0 | 0 | 0 | 0 | 0 | 0 | 0 | 0 | 89 | 203 | 35
﻿Mg-10Zn-5Al | Cast (Die cast, HPDC, fast cool) | 85 | 0 | 0 | 0 | 10 | 0 | 5 | 0 | 0 | 0 | 0 | 0 | 0 | 0 | 0 | 0 | 0 | 0 | 0 | 0 | 0 | 0 | 0 | 0 | 0 | 0 | 0 | 0 | 0 | 0 | 0 | 188 | 235 | 5.6
﻿Mg–1Nd–1Ce-0.5Zn-0.5Zr | Cast (Die cast, HPDC, fast cool) | 97 | 1 | 1 | 0 | 0.5 | 0 | 0 | 0 | 0.5 | 0 | 0 | 0 | 0 | 0 | 0 | 0 | 0 | 0 | 0 | 0 | 0 | 0 | 0 | 0 | 0 | 0 | 0 | 0 | 0 | 0 | 0 | 136 | 237 | 9
﻿Mg-6Er-3Y-1.5Zn-0.4 Mn | extruded | 89.1 | 0 | 0 | 0 | 1.5 | 0 | 0 | 0 | 0 | 0 | 0 | 0.4 | 3 | 0 | 0 | 0 | 0 | 0 | 0 | 0 | 0 | 0 | 0 | 0 | 0 | 0 | 0 | 0 | 6 | 0 | 0 | 316 | 354 | 8.1
﻿Mg-6Er-3Y-1.5Zn-0.4 Mn | extruded | 89.1 | 0 | 0 | 0 | 1.5 | 0 | 0 | 0 | 0 | 0 | 0 | 0.4 | 3 | 0 | 0 | 0 | 0 | 0 | 0 | 0 | 0 | 0 | 0 | 0 | 0 | 0 | 0 | 0 | 6 | 0 | 0 | 303 | 373 | 11
﻿Mg-8.1Gd-4Y-1Zn | extruded | 86.9 | 0 | 0 | 0 | 1 | 0 | 0 | 0 | 0 | 0 | 0 | 0 | 4 | 8.1 | 0 | 0 | 0 | 0 | 0 | 0 | 0 | 0 | 0 | 0 | 0 | 0 | 0 | 0 | 0 | 0 | 0 | 395 | 461 | 6
﻿Mg-12Dy-11Ni | extruded | 77 | 0 | 0 | 0 | 0 | 0 | 0 | 0 | 0 | 0 | 0 | 0 | 0 | 0 | 0 | 0 | 0 | 0 | 0 | 0 | 0 | 0 | 0 | 0 | 11 | 0 | 0 | 12 | 0 | 0 | 0 | 275 | 336 | 13.7
﻿Mg-12Dy-11Ni | extruded | 77 | 0 | 0 | 0 | 0 | 0 | 0 | 0 | 0 | 0 | 0 | 0 | 0 | 0 | 0 | 0 | 0 | 0 | 0 | 0 | 0 | 0 | 0 | 0 | 11 | 0 | 0 | 12 | 0 | 0 | 0 | 280 | 360 | 22.5
﻿Mg-8Gd-3Yb-1.2Zn-0.5Zr | extruded | 87.3 | 0 | 0 | 0 | 1.2 | 0 | 0 | 0 | 0.5 | 0 | 0 | 0 | 0 | 8 | 0 | 0 | 0 | 3 | 0 | 0 | 0 | 0 | 0 | 0 | 0 | 0 | 0 | 0 | 0 | 0 | 0 | 413 | 425 | 5.5
﻿Mg-9.2Gd-3.3Y-1.2Zn-0.9Mn | extruded | 85.4 | 0 | 0 | 0 | 1.2 | 0 | 0 | 0 | 0 | 0 | 0 | 0.9 | 3.3 | 9.2 | 0 | 0 | 0 | 0 | 0 | 0 | 0 | 0 | 0 | 0 | 0 | 0 | 0 | 0 | 0 | 0 | 0 | 345 | 418 | 6.8
﻿Mg-9.2Gd-3.3Y-1.2Zn-0.9Mn | extruded | 85.4 | 0 | 0 | 0 | 1.2 | 0 | 0 | 0 | 0 | 0 | 0 | 0.9 | 3.3 | 9.2 | 0 | 0 | 0 | 0 | 0 | 0 | 0 | 0 | 0 | 0 | 0 | 0 | 0 | 0 | 0 | 0 | 0 | 420 | 525 | 6.3
﻿Mg-8.3Gd-4.2Y-1.4Zn-1.1Mn | extruded | 85 | 0 | 0 | 0 | 1.4 | 0 | 0 | 0 | 0 | 0 | 0 | 1.1 | 4.2 | 8.3 | 0 | 0 | 0 | 0 | 0 | 0 | 0 | 0 | 0 | 0 | 0 | 0 | 0 | 0 | 0 | 0 | 0 | 282 | 388 | 16.4
﻿Mg-8.3Gd-4.2Y-1.4Zn-1.1Mn | extruded | 85 | 0 | 0 | 0 | 1.4 | 0 | 0 | 0 | 0 | 0 | 0 | 1.1 | 4.2 | 8.3 | 0 | 0 | 0 | 0 | 0 | 0 | 0 | 0 | 0 | 0 | 0 | 0 | 0 | 0 | 0 | 0 | 0 | 390 | 538 | 13.1
﻿Mg-8.8Gd-3.4Y-1Zn-0.8Mn | extruded | 86 | 0 | 0 | 0 | 1 | 0 | 0 | 0 | 0 | 0 | 0 | 0.8 | 3.4 | 8.8 | 0 | 0 | 0 | 0 | 0 | 0 | 0 | 0 | 0 | 0 | 0 | 0 | 0 | 0 | 0 | 0 | 0 | 362 | 415 | 8.3
﻿Mg-12.6Gd-1.3Y-0.9Zn-0.5Mn | extruded | 84.7 | 0 | 0 | 0 | 0.9 | 0 | 0 | 0 | 0 | 0 | 0 | 0.5 | 1.3 | 12.6 | 0 | 0 | 0 | 0 | 0 | 0 | 0 | 0 | 0 | 0 | 0 | 0 | 0 | 0 | 0 | 0 | 0 | 543 | 564 | 1.2
﻿Mg-9.5Gd3.8Y-0.6Zr | wrought - rolled and Forging | 86.1 | 0 | 0 | 0 | 0 | 0 | 0 | 0 | 0.6 | 0 | 0 | 0 | 3.8 | 9.5 | 0 | 0 | 0 | 0 | 0 | 0 | 0 | 0 | 0 | 0 | 0 | 0 | 0 | 0 | 0 | 0 | 0 | 227 | 334 | 7.3
﻿Mg-8Gd-1Er- 0.5Zr | extruded | 90.5 | 0 | 0 | 0 | 0 | 0 | 0 | 0 | 0.5 | 0 | 0 | 0 | 0 | 8 | 0 | 0 | 0 | 0 | 0 | 0 | 0 | 0 | 0 | 0 | 0 | 0 | 0 | 0 | 1 | 0 | 0 | 425 | 452 | 3.2
﻿Mg-8.2Gd-3.8Y-1.0Zn-0.4Zr | extruded | 86.6 | 0 | 0 | 0 | 1 | 0 | 0 | 0 | 0.4 | 0 | 0 | 0 | 3.8 | 8.2 | 0 | 0 | 0 | 0 | 0 | 0 | 0 | 0 | 0 | 0 | 0 | 0 | 0 | 0 | 0 | 0 | 0 | 393 | 447 | 16
﻿Mg-8.2Gd-3.8Y-1.0Zn-0.4Zr | extruded | 86.6 | 0 | 0 | 0 | 1 | 0 | 0 | 0 | 0.4 | 0 | 0 | 0 | 3.8 | 8.2 | 0 | 0 | 0 | 0 | 0 | 0 | 0 | 0 | 0 | 0 | 0 | 0 | 0 | 0 | 0 | 0 | 0 | 466 | 514 | 14
﻿Mg-6Er-3Y-1.5Zn-0.4Mn | extruded | 89.1 | 0 | 0 | 0 | 1.5 | 0 | 0 | 0 | 0 | 0 | 0 | 0.4 | 3 | 0 | 0 | 0 | 0 | 0 | 0 | 0 | 0 | 0 | 0 | 0 | 0 | 0 | 0 | 0 | 6 | 0 | 0 | 298 | 336 | 11.7
﻿Mg-0.6Er-0.6Y-1.2Zn-0.2Mn | extruded | 97.4 | 0 | 0 | 0 | 1.2 | 0 | 0 | 0 | 0 | 0 | 0 | 0.2 | 0.6 | 0 | 0 | 0 | 0 | 0 | 0 | 0 | 0 | 0 | 0 | 0 | 0 | 0 | 0 | 0 | 0.6 | 0 | 0 | 320 | 351 | 10
﻿Mg-3.6Zn-0.6Y-0.2Ca | extruded | 95.6 | 0 | 0 | 0 | 3.6 | 0 | 0 | 0.2 | 0 | 0 | 0 | 0 | 0.6 | 0 | 0 | 0 | 0 | 0 | 0 | 0 | 0 | 0 | 0 | 0 | 0 | 0 | 0 | 0 | 0 | 0 | 0 | 317 | 357 | 6.4
﻿Mg-8Al-1Zn-1Ca-0.3Mn | wrought - rolled and Forging | 89.7 | 0 | 0 | 0 | 1 | 0 | 8 | 1 | 0 | 0 | 0 | 0.3 | 0 | 0 | 0 | 0 | 0 | 0 | 0 | 0 | 0 | 0 | 0 | 0 | 0 | 0 | 0 | 0 | 0 | 0 | 0 | 275 | 371 | 17.1
﻿Mg-5Al-3.5Ca-1Mn | Cast (Die cast, HPDC, fast cool) | 90.5 | 0 | 0 | 0 | 0 | 0 | 5 | 3.5 | 0 | 0 | 0 | 1 | 0 | 0 | 0 | 0 | 0 | 0 | 0 | 0 | 0 | 0 | 0 | 0 | 0 | 0 | 0 | 0 | 0 | 0 | 0 | 322 | 361 | 16
﻿Mg–8.32Sn–1.85Zn–0.17Mn | extruded | 89.66 | 0 | 0 | 0 | 1.85 | 8.32 | 0 | 0 | 0 | 0 | 0 | 0.17 | 0 | 0 | 0 | 0 | 0 | 0 | 0 | 0 | 0 | 0 | 0 | 0 | 0 | 0 | 0 | 0 | 0 | 0 | 0 | 256 | 324 | 13.5
﻿Mg-2Sn-2Ca | extruded | 96 | 0 | 0 | 0 | 0 | 2 | 0 | 2 | 0 | 0 | 0 | 0 | 0 | 0 | 0 | 0 | 0 | 0 | 0 | 0 | 0 | 0 | 0 | 0 | 0 | 0 | 0 | 0 | 0 | 0 | 0 | 443 | 460 | 1.2
﻿Mg-2Sn-2Ca | extruded | 96 | 0 | 0 | 0 | 0 | 2 | 0 | 2 | 0 | 0 | 0 | 0 | 0 | 0 | 0 | 0 | 0 | 0 | 0 | 0 | 0 | 0 | 0 | 0 | 0 | 0 | 0 | 0 | 0 | 0 | 0 | 358 | 365 | 8.9
﻿Mg-2.0Sn-1.95Ca-0.5Mn | extruded | 95.55 | 0 | 0 | 0 | 0 | 2 | 0 | 1.95 | 0 | 0 | 0 | 0.5 | 0 | 0 | 0 | 0 | 0 | 0 | 0 | 0 | 0 | 0 | 0 | 0 | 0 | 0 | 0 | 0 | 0 | 0 | 0 | 450 | 462 | 5
﻿Mg-5Zn-3.5Sn-1Mn-0.5Ca-0.5Cu | extruded | 89.5 | 0 | 0 | 0 | 5 | 3.5 | 0 | 0.5 | 0 | 0 | 0 | 1 | 0 | 0 | 0.5 | 0 | 0 | 0 | 0 | 0 | 0 | 0 | 0 | 0 | 0 | 0 | 0 | 0 | 0 | 0 | 0 | 392 | 402 | 7
Mg-1Ca | extruded | 99 | 0 | 0 | 0 | 0 | 0 | 0 | 1 | 0 | 0 | 0 | 0 | 0 | 0 | 0 | 0 | 0 | 0 | 0 | 0 | 0 | 0 | 0 | 0 | 0 | 0 | 0 | 0 | 0 | 0 | 0 | 377 | 392 | 2
﻿Mg-6Zn-0.5Zr-0.5Cu-0.5Ce | extruded | 92.5 | 0 | 0.5 | 0 | 6 | 0 | 0 | 0 | 0.5 | 0 | 0 | 0 | 0 | 0 | 0.5 | 0 | 0 | 0 | 0 | 0 | 0 | 0 | 0 | 0 | 0 | 0 | 0 | 0 | 0 | 0 | 0 | 304 | 345 | 20
﻿Mg-9Al-2.5Sn-1.5Ca | extruded | 87 | 0 | 0 | 0 | 0 | 2.5 | 9 | 1.5 | 0 | 0 | 0 | 0 | 0 | 0 | 0 | 0 | 0 | 0 | 0 | 0 | 0 | 0 | 0 | 0 | 0 | 0 | 0 | 0 | 0 | 0 | 0 | 230 | 309 | 7.5
﻿Mg–1.2Zn–0.35Zr–0.17Nd | wrought - rolled and Forging | 98.28 | 0.17 | 0 | 0 | 1.2 | 0 | 0 | 0 | 0.35 | 0 | 0 | 0 | 0 | 0 | 0 | 0 | 0 | 0 | 0 | 0 | 0 | 0 | 0 | 0 | 0 | 0 | 0 | 0 | 0 | 0 | 0 | 169 | 231 | 23
﻿Mg–4.5Sn–5Zn–0.3Sc | wrought - rolled and Forging | 90.2 | 0 | 0 | 0 | 5 | 4.5 | 0 | 0 | 0 | 0 | 0 | 0 | 0 | 0 | 0 | 0 | 0 | 0 | 0 | 0 | 0 | 0 | 0 | 0 | 0 | 0.3 | 0 | 0 | 0 | 0 | 0 | 164 | 293 | 21.5
﻿Mg-0.4Sn-0.7Y-0.6Zn | extruded | 98.3 | 0 | 0 | 0 | 0.6 | 0.4 | 0 | 0 | 0 | 0 | 0 | 0 | 0.7 | 0 | 0 | 0 | 0 | 0 | 0 | 0 | 0 | 0 | 0 | 0 | 0 | 0 | 0 | 0 | 0 | 0 | 0 | 188 | 252 | 33.1
Mg-7Sn-4Al-1Zn | extruded | 88 | 0 | 0 | 0 | 1 | 7 | 4 | 0 | 0 | 0 | 0 | 0 | 0 | 0 | 0 | 0 | 0 | 0 | 0 | 0 | 0 | 0 | 0 | 0 | 0 | 0 | 0 | 0 | 0 | 0 | 0 | 221 | 340 | 15.1
Mg-1.0Sn-0.5Zn-0.5Ca | extruded | 98 | 0 | 0 | 0 | 0.5 | 1 | 0 | 0.5 | 0 | 0 | 0 | 0 | 0 | 0 | 0 | 0 | 0 | 0 | 0 | 0 | 0 | 0 | 0 | 0 | 0 | 0 | 0 | 0 | 0 | 0 | 0 | 104 | 331 | 30.5
Mg-1.0Sn-0.5Zn-2.0Ca | extruded | 96.5 | 0 | 0 | 0 | 0.5 | 1 | 0 | 2 | 0 | 0 | 0 | 0 | 0 | 0 | 0 | 0 | 0 | 0 | 0 | 0 | 0 | 0 | 0 | 0 | 0 | 0 | 0 | 0 | 0 | 0 | 0 | 180 | 300 | 17.9
Mg-8Sn-2Zn-0.5Cu | extruded | 89.5 | 0 | 0 | 0 | 2 | 8 | 0 | 0 | 0 | 0 | 0 | 0 | 0 | 0 | 0.5 | 0 | 0 | 0 | 0 | 0 | 0 | 0 | 0 | 0 | 0 | 0 | 0 | 0 | 0 | 0 | 0 | 365 | 388 | 5.8
Mg-1.1Al-0.33Ca-0.44Mn | extruded | 98.13 | 0 | 0 | 0 | 0 | 0 | 1.1 | 0.33 | 0 | 0 | 0 | 0.44 | 0 | 0 | 0 | 0 | 0 | 0 | 0 | 0 | 0 | 0 | 0 | 0 | 0 | 0 | 0 | 0 | 0 | 0 | 0 | 272 | 295 | 11.2
Mg-5Y-1Al | extruded | 94 | 0 | 0 | 0 | 0 | 0 | 1 | 0 | 0 | 0 | 0 | 0 | 5 | 0 | 0 | 0 | 0 | 0 | 0 | 0 | 0 | 0 | 0 | 0 | 0 | 0 | 0 | 0 | 0 | 0 | 0 | 150 | 316 | 17
﻿Mg-8Al-0.5Zn-1.3Ce | extruded | 90.2 | 0 | 1.3 | 0 | 0.5 | 0 | 8 | 0 | 0 | 0 | 0 | 0 | 0 | 0 | 0 | 0 | 0 | 0 | 0 | 0 | 0 | 0 | 0 | 0 | 0 | 0 | 0 | 0 | 0 | 0 | 0 | 161 | 320 | 33.9
Mg–7Al–5Zn | wrought - rolled and Forging | 88 | 0 | 0 | 0 | 5 | 0 | 7 | 0 | 0 | 0 | 0 | 0 | 0 | 0 | 0 | 0 | 0 | 0 | 0 | 0 | 0 | 0 | 0 | 0 | 0 | 0 | 0 | 0 | 0 | 0 | 0 | 218 | 345 | 24
Mg-2Gd-0.5Zr-3Zn | extruded | 94.5 | 0 | 0 | 0 | 3 | 0 | 0 | 0 | 0.5 | 0 | 0 | 0 | 0 | 2 | 0 | 0 | 0 | 0 | 0 | 0 | 0 | 0 | 0 | 0 | 0 | 0 | 0 | 0 | 0 | 0 | 0 | 285 | 314 | 24
Mg-2Gd-0.5Mn | extruded | 97.5 | 0 | 0 | 0 | 0 | 0 | 0 | 0 | 0 | 0 | 0 | 0.5 | 0 | 2 | 0 | 0 | 0 | 0 | 0 | 0 | 0 | 0 | 0 | 0 | 0 | 0 | 0 | 0 | 0 | 0 | 0 | 189 | 243 | 50
Mg–1Mn–0.5Al | extruded | 98.5 | 0 | 0 | 0 | 0 | 0 | 0.5 | 0 | 0 | 0 | 0 | 1 | 0 | 0 | 0 | 0 | 0 | 0 | 0 | 0 | 0 | 0 | 0 | 0 | 0 | 0 | 0 | 0 | 0 | 0 | 0 | 248 | 263 | 33.4
Mg-2.1Nd-0.2Zn-0.5Zr | extruded | 97.2 | 2.1 | 0 | 0 | 0.2 | 0 | 0 | 0 | 0.5 | 0 | 0 | 0 | 0 | 0 | 0 | 0 | 0 | 0 | 0 | 0 | 0 | 0 | 0 | 0 | 0 | 0 | 0 | 0 | 0 | 0 | 0 | 220 | 267 | 48.8
﻿Mg-14Li-6Zn-1Y | extruded | 79 | 0 | 0 | 0 | 6 | 0 | 0 | 0 | 0 | 0 | 0 | 0 | 1 | 0 | 0 | 0 | 14 | 0 | 0 | 0 | 0 | 0 | 0 | 0 | 0 | 0 | 0 | 0 | 0 | 0 | 0 | 149 | 168 | 28.2
﻿Mg-9Li | wrought - rolled and Forging | 91 | 0 | 0 | 0 | 0 | 0 | 0 | 0 | 0 | 0 | 0 | 0 | 0 | 0 | 0 | 0 | 9 | 0 | 0 | 0 | 0 | 0 | 0 | 0 | 0 | 0 | 0 | 0 | 0 | 0 | 0 | 132 | 141 | 25.8
﻿Mg-9Li | wrought - rolled and Forging | 91 | 0 | 0 | 0 | 0 | 0 | 0 | 0 | 0 | 0 | 0 | 0 | 0 | 0 | 0 | 0 | 9 | 0 | 0 | 0 | 0 | 0 | 0 | 0 | 0 | 0 | 0 | 0 | 0 | 0 | 0 | 160 | 171 | 17.6
﻿Mg-4Al-2La | extruded | 94 | 0 | 0 | 2 | 0 | 0 | 4 | 0 | 0 | 0 | 0 | 0 | 0 | 0 | 0 | 0 | 0 | 0 | 0 | 0 | 0 | 0 | 0 | 0 | 0 | 0 | 0 | 0 | 0 | 0 | 0 | 221 | 302 | 21.1
﻿Mg-4Al-4La | extruded | 92 | 0 | 0 | 4 | 0 | 0 | 4 | 0 | 0 | 0 | 0 | 0 | 0 | 0 | 0 | 0 | 0 | 0 | 0 | 0 | 0 | 0 | 0 | 0 | 0 | 0 | 0 | 0 | 0 | 0 | 0 | 242 | 311 | 15
﻿Mg-4Al-6La | extruded | 90 | 0 | 0 | 6 | 0 | 0 | 4 | 0 | 0 | 0 | 0 | 0 | 0 | 0 | 0 | 0 | 0 | 0 | 0 | 0 | 0 | 0 | 0 | 0 | 0 | 0 | 0 | 0 | 0 | 0 | 0 | 256 | 337 | 8.4
AM50 | Extruded | 94.67 | 0 | 0 | 0 | 0.22 | 0 | 4.4 | 0 | 0 | 0 | 0 | 0.6 | 0 | 0 | 0.01 | 0.1 | 0 | 0 | 0 | 0 | 0 | 0 | 0 | 0 | 0 | 0 | 0 | 0 | 0 | 0 | 0 | 64 | 158 | 8
AM30-3Ca (Mg-4Al-0.3Mn-3Ca) | Extruded | 92.7 | 0 | 0 | 0 | 0 | 0 | 4 | 3 | 0 | 0 | 0 | 0.3 | 0 | 0 | 0 | 0 | 0 | 0 | 0 | 0 | 0 | 0 | 0 | 0 | 0 | 0 | 0 | 0 | 0 | 0 | 0 | 331 | 349 | 8.2
AZ31 | Extruded | 96 | 0 | 0 | 0 | 0.8 | 0 | 2.83 | 0 | 0 | 0 | 0 | 0.37 | 0 | 0 | 0 | 0 | 0 | 0 | 0 | 0 | 0 | 0 | 0 | 0 | 0 | 0 | 0 | 0 | 0 | 0 | 0 | 171 | 290 | 11
﻿Mg-2Zn-0.3Sr | wrought - rolled and Forging | 97.7 | 0 | 0 | 0 | 2 | 0 | 0 | 0 | 0 | 0 | 0 | 0 | 0 | 0 | 0 | 0 | 0 | 0 | 0 | 0 | 0 | 0 | 0 | 0 | 0 | 0 | 0 | 0 | 0 | 0.3 | 0 | 185 | 258 | 17.5
﻿Mg-2Zn-0.3Sr-1Mn | wrought - rolled and Forging | 96.7 | 0 | 0 | 0 | 2 | 0 | 0 | 0 | 0 | 0 | 0 | 1 | 0 | 0 | 0 | 0 | 0 | 0 | 0 | 0 | 0 | 0 | 0 | 0 | 0 | 0 | 0 | 0 | 0 | 0.3 | 0 | 257 | 298 | 21.1
﻿Mg-2Zn-0.3Sr-2Mn | wrought - rolled and Forging | 95.7 | 0 | 0 | 0 | 2 | 0 | 0 | 0 | 0 | 0 | 0 | 2 | 0 | 0 | 0 | 0 | 0 | 0 | 0 | 0 | 0 | 0 | 0 | 0 | 0 | 0 | 0 | 0 | 0 | 0.3 | 0 | 312 | 333 | 17
ZK60 | wrought - rolled and Forging | 93.9 | 0 | 0 | 0 | 5.54 | 0 | 0 | 0 | 0.56 | 0 | 0 | 0 | 0 | 0 | 0 | 0 | 0 | 0 | 0 | 0 | 0 | 0 | 0 | 0 | 0 | 0 | 0 | 0 | 0 | 0 | 0 | 255 | 354 | 14
Magnesium | Wrought - rolled and Forging | 100 | 0 | 0 | 0 | 0 | 0 | 0 | 0 | 0 | 0 | 0 | 0 | 0 | 0 | 0 | 0 | 0 | 0 | 0 | 0 | 0 | 0 | 0 | 0 | 0 | 0 | 0 | 0 | 0 | 0 | 0 | 97.8 | 198.8 | 15.7
Mg-1Mn | Extruded | 99 | 0 | 0 | 0 | 0 | 0 | 0 | 0 | 0 | 0 | 0 | 1 | 0 | 0 | 0 | 0 | 0 | 0 | 0 | 0 | 0 | 0 | 0 | 0 | 0 | 0 | 0 | 0 | 0 | 0 | 0 | 204 | 234 | 38.8
Mg-Y | wrought - rolled and Forging | 99 | 0 | 0 | 0 | 0 | 0 | 0 | 0 | 0 | 0 | 0 | 0 | 1 | 0 | 0 | 0 | 0 | 0 | 0 | 0 | 0 | 0 | 0 | 0 | 0 | 0 | 0 | 0 | 0 | 0 | 0 | 148 | 200 | 9.3
Mg-2Y | extruded | 98 | 0 | 0 | 0 | 0 | 0 | 0 | 0 | 0 | 0 | 0 | 0 | 2 | 0 | 0 | 0 | 0 | 0 | 0 | 0 | 0 | 0 | 0 | 0 | 0 | 0 | 0 | 0 | 0 | 0 | 0 | 92 | 189 | 21
Mg-4Y | extruded | 96 | 0 | 0 | 0 | 0 | 0 | 0 | 0 | 0 | 0 | 0 | 0 | 4 | 0 | 0 | 0 | 0 | 0 | 0 | 0 | 0 | 0 | 0 | 0 | 0 | 0 | 0 | 0 | 0 | 0 | 0 | 87 | 177 | 30
Mg-2Er | extruded | 98 | 0 | 0 | 0 | 0 | 0 | 0 | 0 | 0 | 0 | 0 | 0 | 0 | 0 | 0 | 0 | 0 | 0 | 0 | 0 | 0 | 0 | 0 | 0 | 0 | 0 | 0 | 0 | 2 | 0 | 0 | 83 | 251 | 19.6
Mg-4Er | extruded | 96 | 0 | 0 | 0 | 0 | 0 | 0 | 0 | 0 | 0 | 0 | 0 | 0 | 0 | 0 | 0 | 0 | 0 | 0 | 0 | 0 | 0 | 0 | 0 | 0 | 0 | 0 | 0 | 4 | 0 | 0 | 80 | 184 | 28.4
Mg-6Er | extruded | 94 | 0 | 0 | 0 | 0 | 0 | 0 | 0 | 0 | 0 | 0 | 0 | 0 | 0 | 0 | 0 | 0 | 0 | 0 | 0 | 0 | 0 | 0 | 0 | 0 | 0 | 0 | 0 | 6 | 0 | 0 | 72 | 195 | 29.4
﻿Mg-5Y-0.5Zr | extruded | 94.5 | 0 | 0 | 0 | 0 | 0 | 0 | 0 | 0.5 | 0 | 0 | 0 | 5 | 0 | 0 | 0 | 0 | 0 | 0 | 0 | 0 | 0 | 0 | 0 | 0 | 0 | 0 | 0 | 0 | 0 | 0 | 153 | 231 | 29.1
﻿Mg-5Y-0.5Zr-0.5Nd | extruded | 94 | 0.5 | 0 | 0 | 0 | 0 | 0 | 0 | 0.5 | 0 | 0 | 0 | 5 | 0 | 0 | 0 | 0 | 0 | 0 | 0 | 0 | 0 | 0 | 0 | 0 | 0 | 0 | 0 | 0 | 0 | 0 | 185 | 256 | 27.4
﻿Mg-5Y-0.5Zr-1Nd | extruded | 93.5 | 1 | 0 | 0 | 0 | 0 | 0 | 0 | 0.5 | 0 | 0 | 0 | 5 | 0 | 0 | 0 | 0 | 0 | 0 | 0 | 0 | 0 | 0 | 0 | 0 | 0 | 0 | 0 | 0 | 0 | 0 | 216 | 273 | 24.2
﻿Mg-5Y-0.5Zr-2.6Nd | extruded | 91.9 | 2.6 | 0 | 0 | 0 | 0 | 0 | 0 | 0.5 | 0 | 0 | 0 | 5 | 0 | 0 | 0 | 0 | 0 | 0 | 0 | 0 | 0 | 0 | 0 | 0 | 0 | 0 | 0 | 0 | 0 | 0 | 233 | 285 | 4.7
﻿Mg-6Gd-2Nd-0.5Zr | Cast (Any cast type, then heat treated) | 91.5 | 2 | 0 | 0 | 0 | 0 | 0 | 0 | 0.5 | 0 | 0 | 0 | 0 | 6 | 0 | 0 | 0 | 0 | 0 | 0 | 0 | 0 | 0 | 0 | 0 | 0 | 0 | 0 | 0 | 0 | 0 | 118 | 220 | 17
﻿Mg-6Gd-2Nd-0.5Zr | Cast (Any cast type, then heat treated) | 91.5 | 2 | 0 | 0 | 0 | 0 | 0 | 0 | 0.5 | 0 | 0 | 0 | 0 | 6 | 0 | 0 | 0 | 0 | 0 | 0 | 0 | 0 | 0 | 0 | 0 | 0 | 0 | 0 | 0 | 0 | 0 | 175 | 345 | 7.5
﻿Mg-6Gd-2Nd-0.5Zr | Cast (Any cast type, then heat treated) | 91.5 | 2 | 0 | 0 | 0 | 0 | 0 | 0 | 0.5 | 0 | 0 | 0 | 0 | 6 | 0 | 0 | 0 | 0 | 0 | 0 | 0 | 0 | 0 | 0 | 0 | 0 | 0 | 0 | 0 | 0 | 0 | 245 | 340 | 7
﻿Mg-6Gd-2Nd-0.5Zr | Cast (Any cast type, then heat treated) | 91.5 | 2 | 0 | 0 | 0 | 0 | 0 | 0 | 0.5 | 0 | 0 | 0 | 0 | 6 | 0 | 0 | 0 | 0 | 0 | 0 | 0 | 0 | 0 | 0 | 0 | 0 | 0 | 0 | 0 | 0 | 0 | 270 | 350 | 4
﻿Mg-6Gd-2Nd-0.5Zr | extruded | 91.5 | 2 | 0 | 0 | 0 | 0 | 0 | 0 | 0.5 | 0 | 0 | 0 | 0 | 6 | 0 | 0 | 0 | 0 | 0 | 0 | 0 | 0 | 0 | 0 | 0 | 0 | 0 | 0 | 0 | 0 | 0 | 200 | 275 | 21
﻿Mg-6Gd-2Nd-0.5Zr | extruded | 91.5 | 2 | 0 | 0 | 0 | 0 | 0 | 0 | 0.5 | 0 | 0 | 0 | 0 | 6 | 0 | 0 | 0 | 0 | 0 | 0 | 0 | 0 | 0 | 0 | 0 | 0 | 0 | 0 | 0 | 0 | 0 | 250 | 350 | 8
﻿Mg-6Gd-2Nd-0.5Zr | extruded | 91.5 | 2 | 0 | 0 | 0 | 0 | 0 | 0 | 0.5 | 0 | 0 | 0 | 0 | 6 | 0 | 0 | 0 | 0 | 0 | 0 | 0 | 0 | 0 | 0 | 0 | 0 | 0 | 0 | 0 | 0 | 0 | 245 | 290 | 29
﻿Mg-12Gd-3Y-0.4Zr | extruded | 84.6 | 0 | 0 | 0 | 0 | 0 | 0 | 0 | 0.4 | 0 | 0 | 0 | 3 | 12 | 0 | 0 | 0 | 0 | 0 | 0 | 0 | 0 | 0 | 0 | 0 | 0 | 0 | 0 | 0 | 0 | 0 | 187.3 | 282.5 | 6.3
﻿Mg-12Gd-3Y-0.4Zr | extruded | 84.6 | 0 | 0 | 0 | 0 | 0 | 0 | 0 | 0.4 | 0 | 0 | 0 | 3 | 12 | 0 | 0 | 0 | 0 | 0 | 0 | 0 | 0 | 0 | 0 | 0 | 0 | 0 | 0 | 0 | 0 | 0 | 309.6 | 381.8 | 4.4
﻿Mg-12Gd-3Y-0.4Zr | extruded | 84.6 | 0 | 0 | 0 | 0 | 0 | 0 | 0 | 0.4 | 0 | 0 | 0 | 3 | 12 | 0 | 0 | 0 | 0 | 0 | 0 | 0 | 0 | 0 | 0 | 0 | 0 | 0 | 0 | 0 | 0 | 0 | 162 | 285.4 | 10.9
﻿Mg-12Gd-3Y-0.4Zr | extruded | 84.6 | 0 | 0 | 0 | 0 | 0 | 0 | 0 | 0.4 | 0 | 0 | 0 | 3 | 12 | 0 | 0 | 0 | 0 | 0 | 0 | 0 | 0 | 0 | 0 | 0 | 0 | 0 | 0 | 0 | 0 | 0 | 141.8 | 252.8 | 8.1
﻿Mg–8Gd–5Y–2Zn–0.6Mn | extruded | 84.4 | 0 | 0 | 0 | 2 | 0 | 0 | 0 | 0 | 0 | 0 | 0.6 | 5 | 8 | 0 | 0 | 0 | 0 | 0 | 0 | 0 | 0 | 0 | 0 | 0 | 0 | 0 | 0 | 0 | 0 | 0 | 322 | 500 | 10
﻿Mg–6Gd–0.6Zr | extruded | 93.4 | 0 | 0 | 0 | 0 | 0 | 0 | 0 | 0.6 | 0 | 0 | 0 | 0 | 6 | 0 | 0 | 0 | 0 | 0 | 0 | 0 | 0 | 0 | 0 | 0 | 0 | 0 | 0 | 0 | 0 | 0 | 145 | 206 | 43.4
AZ31 | Extruded | 96 | 0 | 0 | 0 | 0.8 | 0 | 2.83 | 0 | 0 | 0 | 0 | 0.37 | 0 | 0 | 0 | 0 | 0 | 0 | 0 | 0 | 0 | 0 | 0 | 0 | 0 | 0 | 0 | 0 | 0 | 0 | 0 | 178 | 267 | 20.8